## 室内加速
样品编号 | 温度 | 湿度 | 辐照强度 | 间隔 | 前向损伤 | 当前损伤
1 | 50 | 40 | 0.55 | 0 | 0.00178 | 0.00178
1 | 50 | 40 | 0.55 | 1 | 0.00178 | 0.00216
1 | 50 | 40 | 0.55 | 2 | 0.00216 | 0.00224
1 | 50 | 40 | 0.55 | 3 | 0.00224 | 0.00191
1 | 50 | 40 | 0.55 | 6 | 0.00191 | 0.00493
1 | 50 | 40 | 0.55 | 9 | 0.00493 | 0.01271
1 | 50 | 40 | 0.55 | 12 | 0.01271 | 0.02524
1 | 50 | 40 | 0.55 | 15 | 0.02524 | 0.03527
1 | 50 | 40 | 0.55 | 18 | 0.03527 | 0.03389
1 | 50 | 40 | 0.55 | 21 | 0.03389 | 0.03584
2 | 50 | 60 | 0.55 | 0 | 0.00178 | 0.00178
2 | 50 | 60 | 0.55 | 1 | 0.00178 | 0.00166
2 | 50 | 60 | 0.55 | 2 | 0.00166 | 0.0023
2 | 50 | 60 | 0.55 | 3 | 0.0023 | 0.00172
2 | 50 | 60 | 0.55 | 6 | 0.00172 | 0.00442
2 | 50 | 60 | 0.55 | 9 | 0.00442 | 0.01878
2 | 50 | 60 | 0.55 | 12 | 0.01878 | 0.0248
2 | 50 | 60 | 0.55 | 15 | 0.0248 | 0.03027
2 | 50 | 60 | 0.55 | 21 | 0.03027 | 0.03397
2 | 50 | 60 | 0.55 | 24 | 0.03397 | 0.03499
2 | 50 | 60 | 0.55 | 27 | 0.03499 | 0.04417
2 | 50 | 60 | 0.55 | 30 | 0.04417 | 0.03915
3 | 50 | 80 | 0.55 | 0 | 0.00178 | 0.00178
3 | 50 | 80 | 0.55 | 1 | 0.00178 | 0.00178
3 | 50 | 80 | 0.55 | 2 | 0.00178 | 0.00149
3 | 50 | 80 | 0.55 | 3 | 0.00149 | 0.00328
3 | 50 | 80 | 0.55 | 6 | 0.00328 | 0.00213
3 | 50 | 80 | 0.55 | 9 | 0.00213 | 0.00774
3 | 50 | 80 | 0.55 | 12 | 0.00774 | 0.01823
3 | 50 | 80 | 0.55 | 15 | 0.01823 | 0.02545
3 | 50 | 80 | 0.55 | 18 | 0.02545 | 0.03074
3 | 50 | 80 | 0.55 | 21 | 0.03074 | 0.03295
4 | 40 | 60 | 1.1 | 0 | 0.00177 | 0.00177
4 | 40 | 60 | 1.1 | 1 | 0.00177 | 0.00189
4 | 40 | 60 | 1.1 | 2 | 0.00189 | 0.00206
4 | 40 | 60 | 1.1 | 3 | 0.00206 | 0.00387
4 | 40 | 60 | 1.1 | 6 | 0.00387 | 0.01185
4 | 40 | 60 | 1.1 | 9 | 0.01185 | 0.02439
4 | 40 | 60 | 1.1 | 12 | 0.02439 | 0.03024
4 | 40 | 60 | 1.1 | 15 | 0.03024 | 0.04471
4 | 40 | 60 | 1.1 | 18 | 0.04471 | 0.04391
4 | 40 | 60 | 1.1 | 21 | 0.04391 | 0.04401
5 | 40 | 60 | 0.55 | 0 | 0.00177 | 0.00177
5 | 40 | 60 | 0.55 | 1 | 0.00177 | 0.00213
5 | 40 | 60 | 0.55 | 2 | 0.00213 | 0.00161
5 | 40 | 60 | 0.55 | 3 | 0.00161 | 0.00171
5 | 40 | 60 | 0.55 | 6 | 0.00171 | 0.00192
5 | 40 | 60 | 0.55 | 9 | 0.00192 | 0.00667
5 | 40 | 60 | 0.55 | 12 | 0.00667 | 0.01422
5 | 40 | 60 | 0.55 | 15 | 0.01422 | 0.01931
5 | 40 | 60 | 0.55 | 18 | 0.01931 | 0.02389
5 | 40 | 60 | 0.55 | 21 | 0.02389 | 0.02803
6 | 50 | 60 | 0.8 | 0 | 0.00177 | 0.00177
6 | 50 | 60 | 0.8 | 1 | 0.00177 | 0.00273
6 | 50 | 60 | 0.8 | 2 | 0.00273 | 0.00281
6 | 50 | 60 | 0.8 | 3 | 0.00281 | 0.00229
6 | 50 | 60 | 0.8 | 6 | 0.00229 | 0.01375
6 | 50 | 60 | 0.8 | 9 | 0.01375 | 0.02372
6 | 50 | 60 | 0.8 | 12 | 0.02372 | 0.02655
6 | 50 | 60 | 0.8 | 15 | 0.02655 | 0.03325
6 | 50 | 60 | 0.8 | 18 | 0.03325 | 0.0421
6 | 50 | 60 | 0.8 | 21 | 0.0421 | 0.03536
7 | 50 | 60 | 1.1 | 0 | 0.00177 | 0.00177
7 | 50 | 60 | 1.1 | 1 | 0.00177 | 0.00228
7 | 50 | 60 | 1.1 | 2 | 0.00228 | 0.00313
7 | 50 | 60 | 1.1 | 3 | 0.00313 | 0.00408
7 | 50 | 60 | 1.1 | 6 | 0.00408 | 0.01811
7 | 50 | 60 | 1.1 | 9 | 0.01811 | 0.03493
7 | 50 | 60 | 1.1 | 12 | 0.03493 | 0.04115
7 | 50 | 60 | 1.1 | 15 | 0.04115 | 0.049
7 | 50 | 60 | 1.1 | 18 | 0.049 | 0.0488
8 | 60 | 60 | 0.55 | 0 | 0.00177 | 0.00177
8 | 60 | 60 | 0.55 | 1 | 0.00177 | 0.0015
8 | 60 | 60 | 0.55 | 2 | 0.0015 | 0.00185
8 | 60 | 60 | 0.55 | 3 | 0.00185 | 0.00245
8 | 60 | 60 | 0.55 | 6 | 0.00245 | 0.01188
8 | 60 | 60 | 0.55 | 9 | 0.01188 | 0.03224
8 | 60 | 60 | 0.55 | 12 | 0.03224 | 0.02875
8 | 60 | 60 | 0.55 | 15 | 0.02875 | 0.0374
8 | 60 | 60 | 0.55 | 18 | 0.0374 | 0.0441
8 | 60 | 60 | 0.55 | 21 | 0.0441 | 0.04351
9 | 60 | 60 | 1.1 | 0 | 0.00177 | 0.00177
9 | 60 | 60 | 1.1 | 1 | 0.00177 | 0.00239
9 | 60 | 60 | 1.1 | 2 | 0.00239 | 0.0055
9 | 60 | 60 | 1.1 | 3 | 0.0055 | 0.00965
9 | 60 | 60 | 1.1 | 4 | 0.00965 | 0.01813
9 | 60 | 60 | 1.1 | 5 | 0.01813 | 0.02911
9 | 60 | 60 | 1.1 | 6 | 0.02911 | 0.03326
9 | 60 | 60 | 1.1 | 9 | 0.03326 | 0.04092
9 | 60 | 60 | 1.1 | 12 | 0.04092 | 0.04398

## 户外损失
样品编号 | 时间 | 间隔 | 损伤1 | 相对湿度 | 平均温度 | 辐照强度
QH | 2011/9/1 | 0 | 0.00177
QH | 2011/10/01 | 1 | 0.01204
QH | 2011/12/01 | 3 | 0.02437
QH | 2012/03/01 | 6 | 0.02986
QH | 2012/09/01 | 12 | 0.04142
QH | 2013/03/01 | 18 | 0.04846
QH | 2013/09/01 | 24 | 0.05971
GZ | 2011/9/1 | 0 | 0.00177
GZ | 2011/10/01 | 1 | 0.01507
GZ | 2011/12/01 | 3 | 0.02517
GZ | 2012/03/01 | 6 | 0.0266
GZ | 2012/09/01 | 12 | 0.03369
GZ | 2013/03/01 | 18 | 0.05208
GZ | 2013/09/01 | 24 | 0.05678
RQ | 2011/9/1 | 0 | 0.00177
RQ | 2011/10/01 | 1 | 0.00378
RQ | 2011/12/01 | 3 | 0.0107
RQ | 2012/03/01 | 6 | 0.01577
RQ | 2012/09/01 | 12 | 0.03776
RQ | 2013/03/01 | 18 | 0.0563
RQ | 2013/09/01 | 24 | 0.06652
LS | 2011/9/1 | 0 | 0.00177
LS | 2011/10/01 | 1 | 0.00141
LS | 2011/12/01 | 3 | 0.00546
LS | 2012/03/01 | 6 | 0.01198
LS | 2012/09/01 | 12 | 0.03084
LS | 2013/03/01 | 18 | 0.0369
LS | 2013/09/01 | 24 | 0.0555
QD | 2011/9/1 | 0 | 0.00177
QD | 2011/10/01 | 1 | 0.000794403
QD | 2011/12/01 | 3 | 0.00699
QD | 2012/03/01 | 6 | 0.01189
QD | 2012/09/01 | 12 | 0.02578
QD | 2013/03/01 | 18 | 0.03896
QD | 2013/09/01 | 24 | 0.04197
HLR | 2011/9/1 | 0 | 0.00177
HLR | 2011/10/01 | 1 | 0.000302043
HLR | 2011/12/01 | 3 | 0.00357
HLR | 2012/03/01 | 6 | 0.00364
HLR | 2012/09/01 | 12 | 0.01801
HLR | 2013/03/01 | 18 | 0.02605
HLR | 2013/09/01 | 24 | 0.03543

## 户外天气参数
月份 | 相对湿度 | 平均温度 | 辐照强度
1 | 82.25 | 19.87 | 3.12 | QH
2 | 84.14 | 21.02 | 3.46
3 | 84.33 | 22.91 | 4.21
4 | 84.3 | 25.6 | 5.05
5 | 85.1 | 27.31 | 5.27
6 | 86.69 | 28.04 | 5.3
7 | 86.08 | 28.03 | 5.5
8 | 85.9 | 27.98 | 5.03
9 | 84.65 | 27.32 | 4.39
10 | 83.24 | 25.75 | 3.78
11 | 82.55 | 23.49 | 3.26
12 | 81.11 | 20.96 | 2.86
1 | 66.61 | 13.16 | 2.77 | GZ
2 | 70.37 | 15.77 | 2.55
3 | 72.71 | 19.2 | 2.7
4 | 77.58 | 23.08 | 3.23
5 | 81.97 | 25.64 | 3.92
6 | 86.38 | 27.21 | 4.32
7 | 85.86 | 27.82 | 4.8
8 | 84.09 | 27.92 | 4.54
9 | 81.51 | 26.3 | 4.33
10 | 72.56 | 23.26 | 4.12
11 | 66.76 | 19.01 | 3.74
12 | 63.16 | 14.35 | 3.27
1 | 45.14 | -5.93 | 2.77 | RQ
2 | 32.71 | -0.65 | 3.67
3 | 22.5 | 6.77 | 4.59
4 | 15.77 | 15.64 | 5.58
5 | 16.43 | 22.11 | 6.35
6 | 18.81 | 27.24 | 6.43
7 | 20.38 | 29.67 | 6.09
8 | 18.61 | 28.25 | 5.66
9 | 17.74 | 22.27 | 4.78
10 | 20.34 | 13.46 | 4.03
11 | 30.86 | 3.83 | 2.93
12 | 44.53 | -3.8 | 2.32
1 | 26.76 | -6.52 | 4.5 | LS
2 | 25.16 | -4.25 | 5.15
3 | 23.4 | -0.25 | 5.89
4 | 26.32 | 3.59 | 6.33
5 | 33.92 | 8.01 | 6.66
6 | 46.8 | 11.55 | 6.54
7 | 58.94 | 11.72 | 5.95
8 | 64.2 | 10.51 | 5.46
9 | 62.69 | 8.21 | 5.26
10 | 47.1 | 3.65 | 5.42
11 | 34.77 | -1.09 | 4.85
12 | 29.81 | -4.97 | 4.35
1 | 67.48 | -0.78 | 2.85 | QD
2 | 65.33 | 1.03 | 3.74
3 | 63.19 | 5.24 | 4.61
4 | 61.14 | 11.62 | 5.49
5 | 62.5 | 17.72 | 5.7
6 | 68.82 | 22.38 | 5.41
7 | 77.66 | 25.82 | 4.88
8 | 78.61 | 25.7 | 4.65
9 | 71.17 | 21.55 | 4.37
10 | 66.87 | 15.73 | 3.66
11 | 69.46 | 8.27 | 2.88
12 | 69.89 | 1.73 | 2.51
1 | 77.54 | -24.21 | 1.6 | HLR
2 | 81.27 | -19.7 | 2.67
3 | 73.98 | -10.5 | 4.13
4 | 52.83 | 1.78 | 5.2
5 | 48.12 | 10.55 | 6.16
6 | 53.04 | 17.81 | 6.1
7 | 61.5 | 20.28 | 5.46
8 | 62.62 | 18.11 | 4.92
9 | 60.88 | 10.1 | 3.93
10 | 65.18 | 0.52 | 2.76
11 | 72.79 | -11.25 | 1.8
12 | 76.63 | -20.45 | 1.27