## 室内加速
样品编号 | 温度 | 湿度 | 辐照强度 | 间隔 | 损伤1
| ℃ | % | W/m2/nm | 天 | -
1 | 50 | 40 | 0.55 | 0 | 0.00178
1 | 50 | 40 | 0.55 | 1 | 0.00216
1 | 50 | 40 | 0.55 | 2 | 0.00224
1 | 50 | 40 | 0.55 | 3 | 0.00191
1 | 50 | 40 | 0.55 | 6 | 0.00493
1 | 50 | 40 | 0.55 | 9 | 0.01271
1 | 50 | 40 | 0.55 | 12 | 0.02524
1 | 50 | 40 | 0.55 | 15 | 0.03527
1 | 50 | 40 | 0.55 | 18 | 0.03389
1 | 50 | 40 | 0.55 | 21 | 0.03584
2 | 50 | 60 | 0.55 | 0 | 0.00178
2 | 50 | 60 | 0.55 | 1 | 0.00166
2 | 50 | 60 | 0.55 | 2 | 0.0023
2 | 50 | 60 | 0.55 | 3 | 0.00172
2 | 50 | 60 | 0.55 | 6 | 0.00442
2 | 50 | 60 | 0.55 | 9 | 0.01878
2 | 50 | 60 | 0.55 | 12 | 0.0248
2 | 50 | 60 | 0.55 | 15 | 0.03027
2 | 50 | 60 | 0.55 | 21 | 0.03397
2 | 50 | 60 | 0.55 | 24 | 0.03499
2 | 50 | 60 | 0.55 | 27 | 0.04417
2 | 50 | 60 | 0.55 | 30 | 0.03915
3 | 50 | 80 | 0.55 | 0 | 0.00178
3 | 50 | 80 | 0.55 | 1 | 0.00178
3 | 50 | 80 | 0.55 | 2 | 0.00149
3 | 50 | 80 | 0.55 | 3 | 0.00328
3 | 50 | 80 | 0.55 | 6 | 0.00213
3 | 50 | 80 | 0.55 | 9 | 0.00774
3 | 50 | 80 | 0.55 | 12 | 0.01823
3 | 50 | 80 | 0.55 | 15 | 0.02545
3 | 50 | 80 | 0.55 | 18 | 0.03074
3 | 50 | 80 | 0.55 | 21 | 0.03295
4 | 40 | 60 | 1.1 | 0 | 0.00177
4 | 40 | 60 | 1.1 | 1 | 0.00189
4 | 40 | 60 | 1.1 | 2 | 0.00206
4 | 40 | 60 | 1.1 | 3 | 0.00387
4 | 40 | 60 | 1.1 | 6 | 0.01185
4 | 40 | 60 | 1.1 | 9 | 0.02439
4 | 40 | 60 | 1.1 | 12 | 0.03024
4 | 40 | 60 | 1.1 | 15 | 0.04471
4 | 40 | 60 | 1.1 | 18 | 0.04391
4 | 40 | 60 | 1.1 | 21 | 0.04401
5 | 40 | 60 | 0.55 | 0 | 0.00177
5 | 40 | 60 | 0.55 | 1 | 0.00213
5 | 40 | 60 | 0.55 | 2 | 0.00161
5 | 40 | 60 | 0.55 | 3 | 0.00171
5 | 40 | 60 | 0.55 | 6 | 0.00192
5 | 40 | 60 | 0.55 | 9 | 0.00667
5 | 40 | 60 | 0.55 | 12 | 0.01422
5 | 40 | 60 | 0.55 | 15 | 0.01931
5 | 40 | 60 | 0.55 | 18 | 0.02389
5 | 40 | 60 | 0.55 | 21 | 0.02803
6 | 50 | 60 | 0.8 | 0 | 0.00177
6 | 50 | 60 | 0.8 | 1 | 0.00273
6 | 50 | 60 | 0.8 | 2 | 0.00281
6 | 50 | 60 | 0.8 | 3 | 0.00229
6 | 50 | 60 | 0.8 | 6 | 0.01375
6 | 50 | 60 | 0.8 | 9 | 0.02372
6 | 50 | 60 | 0.8 | 12 | 0.02655
6 | 50 | 60 | 0.8 | 15 | 0.03325
6 | 50 | 60 | 0.8 | 18 | 0.0421
6 | 50 | 60 | 0.8 | 21 | 0.03536
7 | 50 | 60 | 1.1 | 0 | 0.00177
7 | 50 | 60 | 1.1 | 1 | 0.00228
7 | 50 | 60 | 1.1 | 2 | 0.00313
7 | 50 | 60 | 1.1 | 3 | 0.00408
7 | 50 | 60 | 1.1 | 6 | 0.01811
7 | 50 | 60 | 1.1 | 9 | 0.03493
7 | 50 | 60 | 1.1 | 12 | 0.04115
7 | 50 | 60 | 1.1 | 15 | 0.049
7 | 50 | 60 | 1.1 | 18 | 0.0488
8 | 60 | 60 | 0.55 | 0 | 0.00177
8 | 60 | 60 | 0.55 | 1 | 0.0015
8 | 60 | 60 | 0.55 | 2 | 0.00185
8 | 60 | 60 | 0.55 | 3 | 0.00245
8 | 60 | 60 | 0.55 | 6 | 0.01188
8 | 60 | 60 | 0.55 | 9 | 0.03224
8 | 60 | 60 | 0.55 | 12 | 0.02875
8 | 60 | 60 | 0.55 | 15 | 0.0374
8 | 60 | 60 | 0.55 | 18 | 0.0441
8 | 60 | 60 | 0.55 | 21 | 0.04351
9 | 60 | 60 | 1.1 | 0 | 0.00177
9 | 60 | 60 | 1.1 | 1 | 0.00239
9 | 60 | 60 | 1.1 | 2 | 0.0055
9 | 60 | 60 | 1.1 | 3 | 0.00965
9 | 60 | 60 | 1.1 | 4 | 0.01813
9 | 60 | 60 | 1.1 | 5 | 0.02911
9 | 60 | 60 | 1.1 | 6 | 0.03326
9 | 60 | 60 | 1.1 | 9 | 0.04092
9 | 60 | 60 | 1.1 | 12 | 0.04398

## 户外
样品编号 | 时间 | 间隔 | 损伤1
|  | 月 | -
QH | 2011/9/1 | 0 | 0.00177
QH | 2011/10/01 | 1 | 0.01204
QH | 2011/12/01 | 3 | 0.02437
QH | 2012/03/01 | 6 | 0.02986
QH | 2012/09/01 | 12 | 0.04142
QH | 2013/03/01 | 18 | 0.04846
QH | 2013/09/01 | 24 | 0.05971
GZ | 2011/9/1 | 0 | 0.00177
GZ | 2011/10/01 | 1 | 0.01507
GZ | 2011/12/01 | 3 | 0.02517
GZ | 2012/03/01 | 6 | 0.0266
GZ | 2012/09/01 | 12 | 0.03369
GZ | 2013/03/01 | 18 | 0.05208
GZ | 2013/09/01 | 24 | 0.05678
RQ | 2011/9/1 | 0 | 0.00177
RQ | 2011/10/01 | 1 | 0.00378
RQ | 2011/12/01 | 3 | 0.0107
RQ | 2012/03/01 | 6 | 0.01577
RQ | 2012/09/01 | 12 | 0.03776
RQ | 2013/03/01 | 18 | 0.0563
RQ | 2013/09/01 | 24 | 0.06652
LS | 2011/9/1 | 0 | 0.00177
LS | 2011/10/01 | 1 | 0.00141
LS | 2011/12/01 | 3 | 0.00546
LS | 2012/03/01 | 6 | 0.01198
LS | 2012/09/01 | 12 | 0.03084
LS | 2013/03/01 | 18 | 0.0369
LS | 2013/09/01 | 24 | 0.0555
QD | 2011/9/1 | 0 | 0.00177
QD | 2011/10/01 | 1 | 0.000794403
QD | 2011/12/01 | 3 | 0.00699
QD | 2012/03/01 | 6 | 0.01189
QD | 2012/09/01 | 12 | 0.02578
QD | 2013/03/01 | 18 | 0.03896
QD | 2013/09/01 | 24 | 0.04197
HLR | 2011/9/1 | 0 | 0.00177
HLR | 2011/10/01 | 1 | 0.000302043
HLR | 2011/12/01 | 3 | 0.00357
HLR | 2012/03/01 | 6 | 0.00364
HLR | 2012/09/01 | 12 | 0.01801
HLR | 2013/03/01 | 18 | 0.02605
HLR | 2013/09/01 | 24 | 0.03543

## 户外气象参数
WS10M MERRA2 1/2x1/2 Wind Speed at 10 Meters (m/s)
WS10M_MIN MERRA2 1/2x1/2 Minimum Wind Speed at 10 Meters (m/s)
T2M_MAX MERRA2 1/2x1/2 Maximum Temperature at 2 Meters (C)
ALLSKY_SFC_SW_DWN SRB/FLASHFlux 1/2x1/2 All Sky Insolation Incident on a Horizontal Surface (kW-hr/m^2/day)
WS10M_MAX MERRA2 1/2x1/2 Maximum Wind Speed at 10 Meters (m/s)
PRECTOT MERRA2 1/2x1/2 Precipitation (mm day-1)
T2M_MIN MERRA2 1/2x1/2 Minimum Temperature at 2 Meters (C)
T2M MERRA2 1/2x1/2 Temperature at 2 Meters (C)
RH2M MERRA2 1/2x1/2 Relative Humidity at 2 Meters (%)
PS MERRA2 1/2x1/2 Surface Pressure (kPa)
| 月份 | PRECTOT | RH2M | PS | T2M_MAX | T2M_MIN | T2M | ALLSKY_SFC_SW_DWN | WS10M_MIN | WS10M_MAX | WS10M
|  | 降雨 | 相对湿度 | 气压 | 最高温度 | 最低温度 | 平均温度 | 辐照强度 | 最小风速 | 最大风速 | 平均风速
|  | (mm day-1) | % | (kPa) | C | C | C | (kW-hr/m^2/day) | m/s | m/s | m/s
QH | 1 | 0.78 | 82.25 | 101.46 | 22.38 | 18 | 19.87 | 3.12 | 3.69 | 5.74 | 4.77
| 2 | 1.33 | 84.14 | 101.28 | 23.7 | 19.08 | 21.02 | 3.46 | 3.38 | 5.48 | 4.49
| 3 | 1.51 | 84.33 | 101.04 | 25.69 | 20.92 | 22.91 | 4.21 | 3.18 | 5.31 | 4.3
| 4 | 2.63 | 84.3 | 100.74 | 28.29 | 23.73 | 25.6 | 5.05 | 3 | 5.01 | 4.06
| 5 | 5.52 | 85.1 | 100.43 | 29.52 | 25.72 | 27.31 | 5.27 | 2.68 | 4.58 | 3.66
| 6 | 5.52 | 86.69 | 100.14 | 29.88 | 26.7 | 28.04 | 5.3 | 2.91 | 4.77 | 3.86
| 7 | 5.62 | 86.08 | 100.13 | 29.94 | 26.62 | 28.03 | 5.5 | 2.8 | 4.73 | 3.78
| 8 | 7.47 | 85.9 | 100.11 | 29.91 | 26.52 | 27.98 | 5.03 | 2.26 | 4.43 | 3.4
| 9 | 8.65 | 84.65 | 100.43 | 29.27 | 25.87 | 27.32 | 4.39 | 2.55 | 4.71 | 3.69
| 10 | 8.42 | 83.24 | 100.9 | 27.74 | 24.34 | 25.75 | 3.78 | 3.86 | 5.8 | 4.86
| 11 | 2.56 | 82.55 | 101.21 | 25.61 | 21.97 | 23.49 | 3.26 | 4.31 | 6.24 | 5.3
| 12 | 1.7 | 81.11 | 101.47 | 23.23 | 19.28 | 20.96 | 2.86 | 4.31 | 6.27 | 5.33
| 月份 | PRECTOT | RH2M | PS | T2M_MAX | T2M_MIN | T2M | ALLSKY_SFC_SW_DWN | WS10M_MIN | WS10M_MAX | WS10M
|  | 降雨 | 相对湿度 | 气压 | 最高温度 | 最低温度 | 平均温度 | 辐照强度 | 最小风速 | 最大风速 | 平均风速
|  | (mm day-1) | % | (kPa) | C | C | C | (kW-hr/m^2/day) | m/s | m/s | m/s
GZ | 1 | 1.32 | 66.61 | 101.34 | 20.07 | 7.67 | 13.16 | 2.77 | 2.22 | 5.47 | 3.85
| 2 | 2.08 | 70.37 | 101.12 | 22.24 | 10.45 | 15.77 | 2.55 | 2.06 | 5.63 | 3.84
| 3 | 3.03 | 72.71 | 100.83 | 25.44 | 14.03 | 19.2 | 2.7 | 1.95 | 5.9 | 3.9
| 4 | 5.86 | 77.58 | 100.47 | 28.4 | 18.6 | 23.08 | 3.23 | 1.8 | 5.58 | 3.68
| 5 | 8.41 | 81.97 | 100.11 | 29.91 | 21.9 | 25.64 | 3.92 | 1.68 | 4.85 | 3.24
| 6 | 10.13 | 86.38 | 99.77 | 30.57 | 24.32 | 27.21 | 4.32 | 1.98 | 4.89 | 3.41
| 7 | 7.08 | 85.86 | 99.76 | 31.24 | 24.8 | 27.82 | 4.8 | 1.88 | 4.57 | 3.21
| 8 | 7.01 | 84.09 | 99.74 | 31.51 | 24.76 | 27.92 | 4.54 | 1.51 | 4.04 | 2.76
| 9 | 5.04 | 81.51 | 100.15 | 30.53 | 22.65 | 26.3 | 4.33 | 1.66 | 4.44 | 3
| 10 | 1.61 | 72.56 | 100.72 | 29.06 | 18.41 | 23.26 | 4.12 | 2.05 | 4.91 | 3.4
| 11 | 1.3 | 66.76 | 101.07 | 25.89 | 13.53 | 19.01 | 3.74 | 2.28 | 5.31 | 3.74
| 12 | 1.11 | 63.16 | 101.36 | 21.58 | 8.69 | 14.35 | 3.27 | 2.35 | 5.44 | 3.88
| 月份 | PRECTOT | RH2M | PS | T2M_MAX | T2M_MIN | T2M | ALLSKY_SFC_SW_DWN | WS10M_MIN | WS10M_MAX | WS10M
|  | 降雨 | 相对湿度 | 气压 | 最高温度 | 最低温度 | 平均温度 | 辐照强度 | 最小风速 | 最大风速 | 平均风速
|  | (mm day-1) | % | (kPa) | C | C | C | (kW-hr/m^2/day) | m/s | m/s | m/s
RQ | 1 | 0.03 | 45.14 | 90.32 | -1.17 | -9.33 | -5.93 | 2.77 | 0.7 | 3.62 | 2.05
| 2 | 0.01 | 32.71 | 89.94 | 4.75 | -4.45 | -0.65 | 3.67 | 0.87 | 4.36 | 2.53
| 3 | 0.03 | 22.5 | 89.65 | 13.78 | 1.2 | 6.77 | 4.59 | 1.28 | 5.66 | 3.39
| 4 | 0.04 | 15.77 | 89.4 | 22.74 | 8.9 | 15.64 | 5.58 | 1.67 | 6.66 | 4.12
| 5 | 0.14 | 16.43 | 89.15 | 28.63 | 15.33 | 22.11 | 6.35 | 1.89 | 7.16 | 4.53
| 6 | 0.33 | 18.81 | 88.78 | 33.34 | 20.61 | 27.24 | 6.43 | 1.71 | 6.83 | 4.25
| 7 | 0.34 | 20.38 | 88.64 | 35.74 | 23.23 | 29.67 | 6.09 | 1.6 | 6.46 | 4.03
| 8 | 0.2 | 18.61 | 88.87 | 34.73 | 21.84 | 28.25 | 5.66 | 1.83 | 6.78 | 4.28
| 9 | 0.05 | 17.74 | 89.39 | 29.02 | 16.3 | 22.27 | 4.78 | 1.6 | 6.26 | 3.87
| 10 | 0.02 | 20.34 | 89.97 | 20.17 | 8.18 | 13.46 | 4.03 | 1.15 | 5.02 | 2.98
| 11 | 0.01 | 30.86 | 90.28 | 9.65 | -0.07 | 3.83 | 2.93 | 0.75 | 4.06 | 2.3
| 12 | 0.03 | 44.53 | 90.44 | 0.63 | -6.85 | -3.8 | 2.32 | 0.69 | 3.63 | 2.05
| 月份 | PRECTOT | RH2M | PS | T2M_MAX | T2M_MIN | T2M | ALLSKY_SFC_SW_DWN | WS10M_MIN | WS10M_MAX | WS10M
|  | 降雨 | 相对湿度 | 气压 | 最高温度 | 最低温度 | 平均温度 | 辐照强度 | 最小风速 | 最大风速 | 平均风速
|  | (mm day-1) | % | (kPa) | C | C | C | (kW-hr/m^2/day) | m/s | m/s | m/s
LS | 1 | 0.03 | 26.76 | 59.09 | 1.13 | -12.91 | -6.52 | 4.5 | 1.27 | 6.53 | 3.25
| 2 | 0.05 | 25.16 | 59.06 | 2.73 | -10.51 | -4.25 | 5.15 | 1.39 | 6.67 | 3.53
| 3 | 0.09 | 23.4 | 59.21 | 6.94 | -5.93 | -0.25 | 5.89 | 1.32 | 6.48 | 3.53
| 4 | 0.24 | 26.32 | 59.4 | 11.42 | -3.56 | 3.59 | 6.33 | 1.13 | 5.59 | 3.07
| 5 | 0.9 | 33.92 | 59.47 | 16.11 | 0.22 | 8.01 | 6.66 | 1.08 | 4.78 | 2.76
| 6 | 2.33 | 46.8 | 59.49 | 19.82 | 3.76 | 11.55 | 6.54 | 1.1 | 4.31 | 2.58
| 7 | 3.93 | 58.94 | 59.59 | 19.16 | 4.92 | 11.72 | 5.95 | 1 | 3.39 | 2.11
| 8 | 3.72 | 64.2 | 59.7 | 17.59 | 4.05 | 10.51 | 5.46 | 0.92 | 2.95 | 1.91
| 9 | 1.98 | 62.69 | 59.76 | 15.45 | 1.68 | 8.21 | 5.26 | 0.89 | 3.09 | 1.94
| 10 | 0.27 | 47.1 | 59.69 | 11.52 | -2.72 | 3.65 | 5.42 | 0.96 | 4.19 | 2.34
| 11 | 0.04 | 34.77 | 59.55 | 5.87 | -6.39 | -1.09 | 4.85 | 0.91 | 4.76 | 2.43
| 12 | 0.02 | 29.81 | 59.37 | 2.42 | -11.18 | -4.97 | 4.35 | 0.97 | 5.42 | 2.63
| 月份 | PRECTOT | RH2M | PS | T2M_MAX | T2M_MIN | T2M | ALLSKY_SFC_SW_DWN | WS10M_MIN | WS10M_MAX | WS10M
|  | 降雨 | 相对湿度 | 气压 | 最高温度 | 最低温度 | 平均温度 | 辐照强度 | 最小风速 | 最大风速 | 平均风速
|  | (mm day-1) | % | (kPa) | C | C | C | (kW-hr/m^2/day) | m/s | m/s | m/s
QD | 1 | 0.29 | 67.48 | 102.41 | 3.26 | -4.03 | -0.78 | 2.85 | 2.57 | 6.36 | 4.51
| 2 | 0.48 | 65.33 | 102.19 | 5.74 | -2.61 | 1.03 | 3.74 | 2.31 | 6.42 | 4.44
| 3 | 0.62 | 63.19 | 101.75 | 10.87 | 0.66 | 5.24 | 4.61 | 2.26 | 6.84 | 4.66
| 4 | 1 | 61.14 | 101.15 | 17.74 | 6.38 | 11.62 | 5.49 | 2.47 | 7.13 | 4.88
| 5 | 1.87 | 62.5 | 100.71 | 23.7 | 12.52 | 17.72 | 5.7 | 2.25 | 6.48 | 4.46
| 6 | 2.41 | 68.82 | 100.28 | 27.66 | 17.86 | 22.38 | 5.41 | 2.11 | 5.84 | 4.03
| 7 | 5.03 | 77.66 | 100.09 | 29.88 | 22.33 | 25.82 | 4.88 | 1.99 | 5.3 | 3.68
| 8 | 4.91 | 78.61 | 100.4 | 29.47 | 22.4 | 25.7 | 4.65 | 1.98 | 5.11 | 3.6
| 9 | 2.2 | 71.17 | 101.09 | 26.06 | 17.64 | 21.55 | 4.37 | 1.98 | 5.1 | 3.6
| 10 | 0.86 | 66.87 | 101.7 | 20.73 | 11.51 | 15.73 | 3.66 | 2.18 | 5.72 | 4.01
| 11 | 0.82 | 69.46 | 102.06 | 12.95 | 4.36 | 8.27 | 2.88 | 2.59 | 6.57 | 4.62
| 12 | 0.41 | 69.89 | 102.38 | 5.76 | -1.36 | 1.73 | 2.51 | 2.73 | 6.59 | 4.7
| 月份 | PRECTOT | RH2M | PS | T2M_MAX | T2M_MIN | T2M | ALLSKY_SFC_SW_DWN | WS10M_MIN | WS10M_MAX | WS10M
|  | 降雨 | 相对湿度 | 气压 | 最高温度 | 最低温度 | 平均温度 | 辐照强度 | 最小风速 | 最大风速 | 平均风速
|  | (mm day-1) | % | (kPa) | C | C | C | (kW-hr/m^2/day) | m/s | m/s | m/s
HLR | 1 | 0.22 | 77.54 | 93.84 | -19.47 | -28.36 | -24.21 | 1.6 | 2.53 | 5.36 | 3.93
| 2 | 0.21 | 81.27 | 93.69 | -13.73 | -25.01 | -19.7 | 2.67 | 2.45 | 5.84 | 4.05
| 3 | 0.3 | 73.98 | 93.39 | -4.45 | -16.45 | -10.5 | 4.13 | 2.45 | 6.76 | 4.58
| 4 | 0.58 | 52.83 | 92.9 | 7.98 | -4.21 | 1.78 | 5.2 | 2.65 | 7.96 | 5.33
| 5 | 0.94 | 48.12 | 92.75 | 17.46 | 3.04 | 10.55 | 6.16 | 2.4 | 7.57 | 5.02
| 6 | 1.97 | 53.04 | 92.61 | 24.35 | 10.69 | 17.81 | 6.1 | 1.89 | 5.86 | 3.94
| 7 | 3.3 | 61.5 | 92.59 | 26.23 | 14 | 20.28 | 5.46 | 1.77 | 5.28 | 3.57
| 8 | 2.55 | 62.62 | 92.9 | 24.28 | 11.98 | 18.11 | 4.92 | 1.84 | 5.45 | 3.65
| 9 | 1.16 | 60.88 | 93.31 | 16.82 | 4.01 | 10.1 | 3.93 | 2.26 | 6.24 | 4.18
| 10 | 0.57 | 65.18 | 93.55 | 6.36 | -4.14 | 0.52 | 2.76 | 2.49 | 6.44 | 4.41
| 11 | 0.3 | 72.79 | 93.6 | -6.76 | -15.02 | -11.25 | 1.8 | 2.81 | 6.37 | 4.57
| 12 | 0.3 | 76.63 | 93.76 | -16.44 | -23.92 | -20.45 | 1.27 | 2.65 | 5.62 | 4.13