## 室内加速
样品编号 | 开尔文温度 | 湿度 | 辐照强度 | 间隔 | 损伤2 数均分子量 | 损伤2 重均分子量
| K | % | W/M2 | 天 | -
1 | 323.15 | 60 | 0.55 | 0 | 64800 | 270000
1 | 323.15 | 60 | 0.55 | 1 | 58900 | 249000
1 | 323.15 | 60 | 0.55 | 3 | 56700 | 228000
1 | 323.15 | 60 | 0.55 | 6 | 16700 | 73700
1 | 323.15 | 60 | 0.55 | 12 | 4400 | 13400
1 | 323.15 | 60 | 0.55 | 18 | 3900 | 12200
2 | 313.15 | 60 | 1.1 | 0 | 64800 | 270000
2 | 313.15 | 60 | 1.1 | 1 | 48500 | 206500
2 | 313.15 | 60 | 1.1 | 3 | 40500 | 180600
2 | 313.15 | 60 | 1.1 | 6 | 18500 | 68800
2 | 313.15 | 60 | 1.1 | 12 | 8030 | 26400
2 | 313.15 | 60 | 1.1 | 18 | 5300 | 15600
3 | 313.15 | 60 | 0.55 | 0 | 64800 | 270000
3 | 313.15 | 60 | 0.55 | 1 | 53800 | 234000
3 | 313.15 | 60 | 0.55 | 3 | 51800 | 218000
3 | 313.15 | 60 | 0.55 | 6 | 46500 | 204000
3 | 313.15 | 60 | 0.55 | 12 | 13100 | 53600
3 | 313.15 | 60 | 0.55 | 18 | 8380 | 31100
4 | 323.15 | 70 | 0.8 | 0 | 64800 | 270000
4 | 323.15 | 70 | 0.8 | 1 | 56700 | 246200
4 | 323.15 | 70 | 0.8 | 3 | 51900 | 213900
4 | 323.15 | 70 | 0.8 | 6 | 22000 | 102900
4 | 323.15 | 70 | 0.8 | 12 | 5000 | 14400
4 | 323.15 | 70 | 0.8 | 18 | 3200 | 9200
5 | 323.15 | 60 | 1.1 | 0 | 64800 | 270000
5 | 323.15 | 60 | 1.1 | 1 | 54100 | 229300
5 | 323.15 | 60 | 1.1 | 3 | 33600 | 158000
5 | 323.15 | 60 | 1.1 | 6 | 8900 | 32900
5 | 323.15 | 60 | 1.1 | 12 | 3900 | 12200
5 | 323.15 | 60 | 1.1 | 18 | 2900 | 9100
6 | 333.15 | 60 | 0.55 | 0 | 64800 | 270000
6 | 333.15 | 60 | 0.55 | 1 | 57300 | 244200
6 | 333.15 | 60 | 0.55 | 3 | 56100 | 235000
6 | 333.15 | 60 | 0.55 | 6 | 16700 | 77300
6 | 333.15 | 60 | 0.55 | 12 | 3300 | 9600
6 | 333.15 | 60 | 0.55 | 18 | 2200 | 6000
7 | 333.15 | 60 | 1.1 | 0 | 64800 | 270000
7 | 333.15 | 60 | 1.1 | 1 | 46900 | 196300
7 | 333.15 | 60 | 1.1 | 3 | 11500 | 43300
7 | 333.15 | 60 | 1.1 | 6 | 3670 | 10400
7 | 333.15 | 60 | 1.1 | 12 | 2610 | 7580
7 | 333.15 | 60 | 1.1 | 18 | 2440 | 6880

## 户外对齐
样品编号 | 开尔文最高温度 K | 湿度 | 辐照强度 | 时间 | 间隔(月) | 损伤2 数均分子量 | 损伤2 重均分子量
单位 | K | % | W/M2
QH |  |  |  | 2011/9/1 | 0 | 64811 | 270173
QH | 302.42 | 84.65 | 0.1569533 | 2011/10/01 | 1 | 55498 | 232596
QH | 299.825 | 82.895 | 0.1258486 | 2011/12/01 | 3 | 14508 | 109756
QH | 296.2533 | 82.5 | 0.112501 | 2012/03/01 | 6 | 7834 | 35548
QH | 302.0217 | 85.4 | 0.1809074 | 2012/09/01 | 12 | 2354 | 4936
QH | 298.4717 | 82.99 | 0.1243589 | 2013/03/01 | 18 | 1716 | 3355
QH | 302.0217 | 85.4 | 0.1809074 | 2013/09/01 | 24 | 1414 | 2650
GZ |  |  |  | 2011/9/1 | 0 | 64811 | 270173
GZ | 303.68 | 81.51 | 0.1548104 | 2011/10/01 | 1 | 50629 | 230017
GZ | 300.625 | 69.66 | 0.1405092 | 2011/12/01 | 3 | 14633 | 102513
GZ | 294.4467 | 66.71333 | 0.1023727 | 2012/03/01 | 6 | 9610 | 44561
GZ | 302.6617 | 81.43167 | 0.1400921 | 2012/09/01 | 12 | 2493 | 5348
GZ | 298.045 | 70.16167 | 0.1238245 | 2013/03/01 | 18 | 2294 | 4919
GZ | 302.6617 | 81.43167 | 0.1400921 | 2013/09/01 | 24 | 1549 | 2982
RQ |  |  |  | 2011/9/1 | 0 | 64811 | 270173
RQ | 302.17 | 17.74 | 0.1708992 | 2011/10/01 | 1 | 59870 | 236373
RQ | 288.06 | 25.6 | 0.1244204 | 2011/12/01 | 3 | 51978 | 214131
RQ | 274.5533 | 40.79333 | 0.1043987 | 2012/03/01 | 6 | 41465 | 165289
RQ | 301.31 | 18.75 | 0.2067714 | 2012/09/01 | 12 | 3498 | 8814
RQ | 283.6583 | 31.88667 | 0.122156 | 2013/03/01 | 18 | 2366 | 5153
RQ | 301.31 | 18.75 | 0.2067714 | 2013/09/01 | 24 | 1969 | 4190
LS |  |  |  | 2011/9/1 | 0 | 64811 | 270173
LS | 288.6 | 62.69 | 0.1880607 | 2011/10/01 | 1 | 58244 | 228981
LS | 281.845 | 40.935 | 0.1835915 | 2011/12/01 | 3 | 47653 | 178681
LS | 275.2433 | 27.24333 | 0.1668472 | 2012/03/01 | 6 | 28948 | 111072
LS | 288.3233 | 42.26333 | 0.2194637 | 2012/09/01 | 12 | 7295 | 21345
LS | 279.67 | 37.715 | 0.1759642 | 2013/03/01 | 18 | 5566 | 15586
LS | 288.3233 | 42.26333 | 0.2194637 | 2013/09/01 | 24 | 3640 | 9141
QD |  |  |  | 2011/9/1 | 0 | 64811 | 270173
QD | 299.21 | 71.17 | 0.1562405 | 2011/10/01 | 1 | 64574 | 237185
QD | 289.99 | 68.165 | 0.1169122 | 2011/12/01 | 3 | 60667 | 239879
QD | 278.07 | 67.56667 | 0.1084507 | 2012/03/01 | 6 | 55317 | 206466
QD | 296.37 | 68.65333 | 0.1831744 | 2012/09/01 | 12 | 4528 | 11681
QD | 285.5667 | 68.36667 | 0.1192362 | 2013/03/01 | 18 | 3964 | 9741
QD | 296.37 | 68.65333 | 0.1831744 | 2013/09/01 | 24 | 2677 | 5998
HLR |  |  |  | 2011/9/1 | 0 | 64811 | 270173
HLR | 289.97 | 60.88 | 0.1405092 | 2011/10/01 | 1 | 65732 | 248971
HLR | 272.95 | 68.985 | 0.08151679 | 2011/12/01 | 3 | 61373 | 229341
HLR | 256.6033 | 78.48 | 0.06602384 | 2012/03/01 | 6 | 57783 | 208165
HLR | 289.125 | 58.68167 | 0.1905038 | 2012/09/01 | 12 | 5992 | 16299
HLR | 267.6133 | 72.38167 | 0.08360238 | 2013/03/01 | 18 | 6594 | 17689
HLR | 289.125 | 58.68167 | 0.1905038 | 2013/09/01 | 24 | 3726 | 8856

## 户外气象参数
WS10M MERRA2 1/2x1/2 Wind Speed at 10 Meters (m/s)
WS10M_MIN MERRA2 1/2x1/2 Minimum Wind Speed at 10 Meters (m/s)
T2M_MAX MERRA2 1/2x1/2 Maximum Temperature at 2 Meters (C)
ALLSKY_SFC_SW_DWN SRB/FLASHFlux 1/2x1/2 All Sky Insolation Incident on a Horizontal Surface (kW-hr/m^2/day)
WS10M_MAX MERRA2 1/2x1/2 Maximum Wind Speed at 10 Meters (m/s)
PRECTOT MERRA2 1/2x1/2 Precipitation (mm day-1)
T2M_MIN MERRA2 1/2x1/2 Minimum Temperature at 2 Meters (C)
T2M MERRA2 1/2x1/2 Temperature at 2 Meters (C)
RH2M MERRA2 1/2x1/2 Relative Humidity at 2 Meters (%)
PS MERRA2 1/2x1/2 Surface Pressure (kPa)
| 月份 | PRECTOT | RH2M | PS | T2M_MAX | T2M_MIN | T2M | ALLSKY_SFC_SW_DWN | WS10M_MIN | WS10M_MAX | WS10M
|  | 降雨 | 相对湿度 | 气压 | 最高温度 | 最低温度 | 平均温度 | 辐照强度 | 最小风速 | 最大风速 | 平均风速
|  | (mm day-1) | % | (kPa) | C | C | C | (kW-hr/m^2/day) | m/s | m/s | m/s |  |  |  |  | 辐照 |  | 紫外+可见光 | 紫外辐照强度
QH | 1 | 0.78 | 82.25 | 101.46 | 22.38 | 18 | 19.87 | 3.12 | 3.69 | 5.74 | 4.77 |  | 最高温度 |  | 平均温度 | (kW-hr/m^2/day) | 湿度 | MJ/m2/day | W/M2
| 2 | 1.33 | 84.14 | 101.28 | 23.7 | 19.08 | 21.02 | 3.46 | 3.38 | 5.48 | 4.49 | 2011/9/1
| 3 | 1.51 | 84.33 | 101.04 | 25.69 | 20.92 | 22.91 | 4.21 | 3.18 | 5.31 | 4.3 | 2011/10/01 | 29.27 | 25.87 | 27.32 | 4.39 | 84.65 | 15.804 | 0.1569556
| 4 | 2.63 | 84.3 | 100.74 | 28.29 | 23.73 | 25.6 | 5.05 | 3 | 5.01 | 4.06 | 2011/12/01 | 26.675 | 23.155 | 24.62 | 3.52 | 82.895 | 12.672 | 0.1258505
| 5 | 5.52 | 85.1 | 100.43 | 29.52 | 25.72 | 27.31 | 5.27 | 2.68 | 4.58 | 3.66 | 2012/03/01 | 23.10333 | 18.78667 | 20.61667 | 3.146667 | 82.5 | 11.328 | 0.1125027
| 6 | 5.52 | 86.69 | 100.14 | 29.88 | 26.7 | 28.04 | 5.3 | 2.91 | 4.77 | 3.86 | 2012/09/01 | 28.87167 | 25.035 | 26.645 | 5.06 | 85.4 | 18.216 | 0.1809101
| 7 | 5.62 | 86.08 | 100.13 | 29.94 | 26.62 | 28.03 | 5.5 | 2.8 | 4.73 | 3.78 | 2013/03/01 | 25.32167 | 21.42333 | 23.06833 | 3.478333 | 82.99 | 12.522 | 0.1243608
| 8 | 7.47 | 85.9 | 100.11 | 29.91 | 26.52 | 27.98 | 5.03 | 2.26 | 4.43 | 3.4 | 2013/09/01 | 28.87167 | 25.035 | 26.645 | 5.06 | 85.4 | 18.216 | 0.1809101
| 9 | 8.65 | 84.65 | 100.43 | 29.27 | 25.87 | 27.32 | 4.39 | 2.55 | 4.71 | 3.69
| 10 | 8.42 | 83.24 | 100.9 | 27.74 | 24.34 | 25.75 | 3.78 | 3.86 | 5.8 | 4.86
| 11 | 2.56 | 82.55 | 101.21 | 25.61 | 21.97 | 23.49 | 3.26 | 4.31 | 6.24 | 5.3
| 12 | 1.7 | 81.11 | 101.47 | 23.23 | 19.28 | 20.96 | 2.86 | 4.31 | 6.27 | 5.33
| 月份 | PRECTOT | RH2M | PS | T2M_MAX | T2M_MIN | T2M | ALLSKY_SFC_SW_DWN | WS10M_MIN | WS10M_MAX | WS10M
|  | 降雨 | 相对湿度 | 气压 | 最高温度 | 最低温度 | 平均温度 | 辐照强度 | 最小风速 | 最大风速 | 平均风速
|  | (mm day-1) | % | (kPa) | C | C | C | (kW-hr/m^2/day) | m/s | m/s | m/s | [6 empty] | 紫外+可见光 | 紫外辐照强度
GZ | 1 | 1.32 | 66.61 | 101.34 | 20.07 | 7.67 | 13.16 | 2.77 | 2.22 | 5.47 | 3.85 |  | 最高温度 |  | 平均温度 | 辐照 | 湿度 | MJ/m2/day
| 2 | 2.08 | 70.37 | 101.12 | 22.24 | 10.45 | 15.77 | 2.55 | 2.06 | 5.63 | 3.84 | 2011/9/1
| 3 | 3.03 | 72.71 | 100.83 | 25.44 | 14.03 | 19.2 | 2.7 | 1.95 | 5.9 | 3.9 | 2011/10/01 | 30.53 | 22.65 | 26.3 | 4.33 | 81.51 | 15.588 | 0.1548104
| 4 | 5.86 | 77.58 | 100.47 | 28.4 | 18.6 | 23.08 | 3.23 | 1.8 | 5.58 | 3.68 | 2011/12/01 | 27.475 | 15.97 | 21.135 | 3.93 | 69.66 | 14.148 | 0.1405092
| 5 | 8.41 | 81.97 | 100.11 | 29.91 | 21.9 | 25.64 | 3.92 | 1.68 | 4.85 | 3.24 | 2012/03/01 | 21.29667 | 8.936667 | 14.42667 | 2.863333 | 66.71333 | 10.308 | 0.1023727
| 6 | 10.13 | 86.38 | 99.77 | 30.57 | 24.32 | 27.21 | 4.32 | 1.98 | 4.89 | 3.41 | 2012/09/01 | 29.51167 | 21.40167 | 25.145 | 3.918333 | 81.43167 | 14.106 | 0.1400921
| 7 | 7.08 | 85.86 | 99.76 | 31.24 | 24.8 | 27.82 | 4.8 | 1.88 | 4.57 | 3.21 | 2013/03/01 | 24.895 | 13.56667 | 18.64167 | 3.463333 | 70.16167 | 12.468 | 0.1238245
| 8 | 7.01 | 84.09 | 99.74 | 31.51 | 24.76 | 27.92 | 4.54 | 1.51 | 4.04 | 2.76 | 2013/09/01 | 29.51167 | 21.40167 | 25.145 | 3.918333 | 81.43167 | 14.106 | 0.1400921
| 9 | 5.04 | 81.51 | 100.15 | 30.53 | 22.65 | 26.3 | 4.33 | 1.66 | 4.44 | 3
| 10 | 1.61 | 72.56 | 100.72 | 29.06 | 18.41 | 23.26 | 4.12 | 2.05 | 4.91 | 3.4
| 11 | 1.3 | 66.76 | 101.07 | 25.89 | 13.53 | 19.01 | 3.74 | 2.28 | 5.31 | 3.74
| 12 | 1.11 | 63.16 | 101.36 | 21.58 | 8.69 | 14.35 | 3.27 | 2.35 | 5.44 | 3.88
| 月份 | PRECTOT | RH2M | PS | T2M_MAX | T2M_MIN | T2M | ALLSKY_SFC_SW_DWN | WS10M_MIN | WS10M_MAX | WS10M
|  | 降雨 | 相对湿度 | 气压 | 最高温度 | 最低温度 | 平均温度 | 辐照强度 | 最小风速 | 最大风速 | 平均风速
|  | (mm day-1) | % | (kPa) | C | C | C | (kW-hr/m^2/day) | m/s | m/s | m/s | [6 empty] | 紫外+可见光 | 紫外辐照强度
RQ | 1 | 0.03 | 45.14 | 90.32 | -1.17 | -9.33 | -5.93 | 2.77 | 0.7 | 3.62 | 2.05 |  | 最高温度 |  | 平均温度 | 辐照 | 湿度 | MJ/m2/day
| 2 | 0.01 | 32.71 | 89.94 | 4.75 | -4.45 | -0.65 | 3.67 | 0.87 | 4.36 | 2.53 | 2011/9/1
| 3 | 0.03 | 22.5 | 89.65 | 13.78 | 1.2 | 6.77 | 4.59 | 1.28 | 5.66 | 3.39 | 2011/10/01 | 29.02 | 16.3 | 22.27 | 4.78 | 17.74 | 17.208 | 0.1708992
| 4 | 0.04 | 15.77 | 89.4 | 22.74 | 8.9 | 15.64 | 5.58 | 1.67 | 6.66 | 4.12 | 2011/12/01 | 14.91 | 4.055 | 8.645 | 3.48 | 25.6 | 12.528 | 0.1244204
| 5 | 0.14 | 16.43 | 89.15 | 28.63 | 15.33 | 22.11 | 6.35 | 1.89 | 7.16 | 4.53 | 2012/03/01 | 1.403333 | -6.876667 | -3.46 | 2.92 | 40.79333 | 10.512 | 0.1043987
| 6 | 0.33 | 18.81 | 88.78 | 33.34 | 20.61 | 27.24 | 6.43 | 1.71 | 6.83 | 4.25 | 2012/09/01 | 28.16 | 15.185 | 21.61333 | 5.783333 | 18.75 | 20.82 | 0.2067714
| 7 | 0.34 | 20.38 | 88.64 | 35.74 | 23.23 | 29.67 | 6.09 | 1.6 | 6.46 | 4.03 | 2013/03/01 | 10.50833 | 0.63 | 4.863333 | 3.416667 | 31.88667 | 12.3 | 0.122156
| 8 | 0.2 | 18.61 | 88.87 | 34.73 | 21.84 | 28.25 | 5.66 | 1.83 | 6.78 | 4.28 | 2013/09/01 | 28.16 | 15.185 | 21.61333 | 5.783333 | 18.75 | 20.82 | 0.2067714
| 9 | 0.05 | 17.74 | 89.39 | 29.02 | 16.3 | 22.27 | 4.78 | 1.6 | 6.26 | 3.87
| 10 | 0.02 | 20.34 | 89.97 | 20.17 | 8.18 | 13.46 | 4.03 | 1.15 | 5.02 | 2.98
| 11 | 0.01 | 30.86 | 90.28 | 9.65 | -0.07 | 3.83 | 2.93 | 0.75 | 4.06 | 2.3
| 12 | 0.03 | 44.53 | 90.44 | 0.63 | -6.85 | -3.8 | 2.32 | 0.69 | 3.63 | 2.05
| 月份 | PRECTOT | RH2M | PS | T2M_MAX | T2M_MIN | T2M | ALLSKY_SFC_SW_DWN | WS10M_MIN | WS10M_MAX | WS10M
|  | 降雨 | 相对湿度 | 气压 | 最高温度 | 最低温度 | 平均温度 | 辐照强度 | 最小风速 | 最大风速 | 平均风速
|  | (mm day-1) | % | (kPa) | C | C | C | (kW-hr/m^2/day) | m/s | m/s | m/s | [6 empty] | 紫外+可见光 | 紫外辐照强度
LS | 1 | 0.03 | 26.76 | 59.09 | 1.13 | -12.91 | -6.52 | 4.5 | 1.27 | 6.53 | 3.25 |  | 最高温度 |  | 平均温度 | 辐照 | 湿度 | MJ/m2/day
| 2 | 0.05 | 25.16 | 59.06 | 2.73 | -10.51 | -4.25 | 5.15 | 1.39 | 6.67 | 3.53 | 2011/9/1
| 3 | 0.09 | 23.4 | 59.21 | 6.94 | -5.93 | -0.25 | 5.89 | 1.32 | 6.48 | 3.53 | 2011/10/01 | 15.45 | 1.68 | 8.21 | 5.26 | 62.69 | 18.936 | 0.1880607
| 4 | 0.24 | 26.32 | 59.4 | 11.42 | -3.56 | 3.59 | 6.33 | 1.13 | 5.59 | 3.07 | 2011/12/01 | 8.695 | -4.555 | 1.28 | 5.135 | 40.935 | 18.486 | 0.1835915
| 5 | 0.9 | 33.92 | 59.47 | 16.11 | 0.22 | 8.01 | 6.66 | 1.08 | 4.78 | 2.76 | 2012/03/01 | 2.093333 | -11.53333 | -5.246667 | 4.666667 | 27.24333 | 16.8 | 0.1668472
| 6 | 2.33 | 46.8 | 59.49 | 19.82 | 3.76 | 11.55 | 6.54 | 1.1 | 4.31 | 2.58 | 2012/09/01 | 15.17333 | 0.5766667 | 7.521667 | 6.138333 | 42.26333 | 22.098 | 0.2194637
| 7 | 3.93 | 58.94 | 59.59 | 19.16 | 4.92 | 11.72 | 5.95 | 1 | 3.39 | 2.11 | 2013/03/01 | 6.52 | -7.005 | -0.8283333 | 4.921667 | 37.715 | 17.718 | 0.1759642
| 8 | 3.72 | 64.2 | 59.7 | 17.59 | 4.05 | 10.51 | 5.46 | 0.92 | 2.95 | 1.91 | 2013/09/01 | 15.17333 | 0.5766667 | 7.521667 | 6.138333 | 42.26333 | 22.098 | 0.2194637
| 9 | 1.98 | 62.69 | 59.76 | 15.45 | 1.68 | 8.21 | 5.26 | 0.89 | 3.09 | 1.94
| 10 | 0.27 | 47.1 | 59.69 | 11.52 | -2.72 | 3.65 | 5.42 | 0.96 | 4.19 | 2.34
| 11 | 0.04 | 34.77 | 59.55 | 5.87 | -6.39 | -1.09 | 4.85 | 0.91 | 4.76 | 2.43
| 12 | 0.02 | 29.81 | 59.37 | 2.42 | -11.18 | -4.97 | 4.35 | 0.97 | 5.42 | 2.63
| 月份 | PRECTOT | RH2M | PS | T2M_MAX | T2M_MIN | T2M | ALLSKY_SFC_SW_DWN | WS10M_MIN | WS10M_MAX | WS10M
|  | 降雨 | 相对湿度 | 气压 | 最高温度 | 最低温度 | 平均温度 | 辐照强度 | 最小风速 | 最大风速 | 平均风速
|  | (mm day-1) | % | (kPa) | C | C | C | (kW-hr/m^2/day) | m/s | m/s | m/s | [6 empty] | 紫外+可见光 | 紫外辐照强度
QD | 1 | 0.29 | 67.48 | 102.41 | 3.26 | -4.03 | -0.78 | 2.85 | 2.57 | 6.36 | 4.51 |  | 最高温度 |  | 平均温度 | 辐照 | 湿度 | MJ/m2/day
| 2 | 0.48 | 65.33 | 102.19 | 5.74 | -2.61 | 1.03 | 3.74 | 2.31 | 6.42 | 4.44 | 2011/9/1
| 3 | 0.62 | 63.19 | 101.75 | 10.87 | 0.66 | 5.24 | 4.61 | 2.26 | 6.84 | 4.66 | 2011/10/01 | 26.06 | 17.64 | 21.55 | 4.37 | 71.17 | 15.732 | 0.1562405
| 4 | 1 | 61.14 | 101.15 | 17.74 | 6.38 | 11.62 | 5.49 | 2.47 | 7.13 | 4.88 | 2011/12/01 | 16.84 | 7.935 | 12 | 3.27 | 68.165 | 11.772 | 0.1169122
| 5 | 1.87 | 62.5 | 100.71 | 23.7 | 12.52 | 17.72 | 5.7 | 2.25 | 6.48 | 4.46 | 2012/03/01 | 4.92 | -2.666667 | 0.66 | 3.033333 | 67.56667 | 10.92 | 0.1084507
| 6 | 2.41 | 68.82 | 100.28 | 27.66 | 17.86 | 22.38 | 5.41 | 2.11 | 5.84 | 4.03 | 2012/09/01 | 23.22 | 13.69167 | 18.08 | 5.123333 | 68.65333 | 18.444 | 0.1831744
| 7 | 5.03 | 77.66 | 100.09 | 29.88 | 22.33 | 25.82 | 4.88 | 1.99 | 5.3 | 3.68 | 2013/03/01 | 12.41667 | 4.251667 | 7.921667 | 3.335 | 68.36667 | 12.006 | 0.1192362
| 8 | 4.91 | 78.61 | 100.4 | 29.47 | 22.4 | 25.7 | 4.65 | 1.98 | 5.11 | 3.6 | 2013/09/01 | 23.22 | 13.69167 | 18.08 | 5.123333 | 68.65333 | 18.444 | 0.1831744
| 9 | 2.2 | 71.17 | 101.09 | 26.06 | 17.64 | 21.55 | 4.37 | 1.98 | 5.1 | 3.6
| 10 | 0.86 | 66.87 | 101.7 | 20.73 | 11.51 | 15.73 | 3.66 | 2.18 | 5.72 | 4.01
| 11 | 0.82 | 69.46 | 102.06 | 12.95 | 4.36 | 8.27 | 2.88 | 2.59 | 6.57 | 4.62
| 12 | 0.41 | 69.89 | 102.38 | 5.76 | -1.36 | 1.73 | 2.51 | 2.73 | 6.59 | 4.7
| 月份 | PRECTOT | RH2M | PS | T2M_MAX | T2M_MIN | T2M | ALLSKY_SFC_SW_DWN | WS10M_MIN | WS10M_MAX | WS10M
|  | 降雨 | 相对湿度 | 气压 | 最高温度 | 最低温度 | 平均温度 | 辐照强度 | 最小风速 | 最大风速 | 平均风速
|  | (mm day-1) | % | (kPa) | C | C | C | (kW-hr/m^2/day) | m/s | m/s | m/s | [6 empty] | 紫外+可见光 | 紫外辐照强度
HLR | 1 | 0.22 | 77.54 | 93.84 | -19.47 | -28.36 | -24.21 | 1.6 | 2.53 | 5.36 | 3.93 |  | 最高温度 |  | 平均温度 | 辐照 | 湿度 | MJ/m2/day
| 2 | 0.21 | 81.27 | 93.69 | -13.73 | -25.01 | -19.7 | 2.67 | 2.45 | 5.84 | 4.05 | 2011/9/1
| 3 | 0.3 | 73.98 | 93.39 | -4.45 | -16.45 | -10.5 | 4.13 | 2.45 | 6.76 | 4.58 | 2011/10/01 | 16.82 | 4.01 | 10.1 | 3.93 | 60.88 | 14.148 | 0.1405092
| 4 | 0.58 | 52.83 | 92.9 | 7.98 | -4.21 | 1.78 | 5.2 | 2.65 | 7.96 | 5.33 | 2011/12/01 | -0.2 | -9.58 | -5.365 | 2.28 | 68.985 | 8.208 | 0.08151679
| 5 | 0.94 | 48.12 | 92.75 | 17.46 | 3.04 | 10.55 | 6.16 | 2.4 | 7.57 | 5.02 | 2012/03/01 | -16.54667 | -25.76333 | -21.45333 | 1.846667 | 78.48 | 6.648 | 0.06602384
| 6 | 1.97 | 53.04 | 92.61 | 24.35 | 10.69 | 17.81 | 6.1 | 1.89 | 5.86 | 3.94 | 2012/09/01 | 15.975 | 3.175 | 9.671667 | 5.328333 | 58.68167 | 19.182 | 0.1905038
| 7 | 3.3 | 61.5 | 92.59 | 26.23 | 14 | 20.28 | 5.46 | 1.77 | 5.28 | 3.57 | 2013/03/01 | -5.536667 | -15.40667 | -10.83167 | 2.338333 | 72.38167 | 8.418 | 0.08360238
| 8 | 2.55 | 62.62 | 92.9 | 24.28 | 11.98 | 18.11 | 4.92 | 1.84 | 5.45 | 3.65 | 2013/09/01 | 15.975 | 3.175 | 9.671667 | 5.328333 | 58.68167 | 19.182 | 0.1905038
| 9 | 1.16 | 60.88 | 93.31 | 16.82 | 4.01 | 10.1 | 3.93 | 2.26 | 6.24 | 4.18
| 10 | 0.57 | 65.18 | 93.55 | 6.36 | -4.14 | 0.52 | 2.76 | 2.49 | 6.44 | 4.41
| 11 | 0.3 | 72.79 | 93.6 | -6.76 | -15.02 | -11.25 | 1.8 | 2.81 | 6.37 | 4.57
| 12 | 0.3 | 76.63 | 93.76 | -16.44 | -23.92 | -20.45 | 1.27 | 2.65 | 5.62 | 4.13