## PC-O
红外 | [27 empty] | 时间 | 温度333.14,湿度50% 辐照强度0.825W/m2/nm |  |  |  |  | 色差 | [7 empty] | 分子量 | [14 empty] | 熔融结晶 | [9 empty] | 力学性能 | [69 empty] | 介电性能
时间 | 温度323.14 K,湿度50% 辐照强度0.55W/m2/nm | [5 empty] | 时间 | 温度333.14 K,湿度50% 辐照强度0.55W/m2/nm | [5 empty] | 时间 | 温度333.14,湿度65% 辐照强度0.55W/m2/nm | [5 empty] | 时间 | 温度333.14,湿度50% 辐照强度1.1W/m2/nm | [6 empty] | 羰基指数 |  | 羟基指数 |  | 偕二甲基指数 | 时间 | 温度333.14,湿度50% 辐照强度0.55W/m2/nm | 时间 | 60-50%-80-0.55W | 时间 | 60-65%-80-0.55W | 时间 | 60-50%-80-1.1W | 时间 | 50-50%-75-0.55W |  | 时间 | 60-50%-80-0.55W |  | 时间 | 60-65%-80-0.55 |  | 时间 | 60-50%-80-1.1W |  | 时间 | 60-50%-80-0.825W |  | 时间 | 50-50%-75-0.55W | 时间 | 60-50%-80-0.55W | 时间 | 60-65%-80-0.55 | 时间 | 60-50%-80-1.1W | 时间 | 60-50%-80-0.825W | 时间 | 50-50%-75-0.55W | [13 empty] | 时间 | 60-50%-80-0.55W | [13 empty] | 时间 | 60-50%-80-0.825W | [8 empty] | 时间 | 60-65%-80-0.55 | [13 empty] | 时间 | 60-50%-80-1.1W | [13 empty] | 时间 | 50-50%-75-0.55W |  | 时间 | 60-50%-80-0.55W |  | 时间 | 60-65%-80-0.55 |  | 时间 | 60-50%-80-1.1W
| 羰基指数 |  | 羟基指数 |  | 偕二甲基指数 |  |  | 羰基指数 |  | 羟基指数 |  | 偕二甲基指数 |  |  | 羰基指数 |  | 羟基指数 |  | 偕二甲基指数 |  |  | 羰基指数 |  | 羟基指数 |  | 偕二甲基指数 |  | 0 | 2.65907 | 0.00775 | 0.41016 | 0.05188 |  | 3 | 0.72 | 7 | 3.85 | 7 | 1.87 | 3 | 2.76 |  | Mw | Mn |  | Mw | Mn |  | Mw | Mn |  | Mw | Mn |  | Mw | Mn |  | Tg |  | Tg |  | Tg |  | Tg |  | Tg | 拉伸强度 |  |  | 拉伸模量 |  |  | 断裂伸长 |  |  | 无缺口 |  |  | 缺口 |  |  | 拉伸强度 |  |  | 拉伸模量 |  |  | 断裂伸长 |  |  | 无缺口 |  |  | 缺口 |  |  | 拉伸强度 |  | 拉伸模量 | 断裂伸长 | 无缺口 |  |  | 缺口 |  |  | 拉伸强度 |  |  | 拉伸模量 |  |  | 断裂伸长 |  |  | 无缺口 |  |  | 缺口 |  |  | 拉伸强度 |  |  | 拉伸模量 |  |  | 断裂伸长 |  |  | 无缺口 |  |  | 缺口 |  |  |  | 介电常数 | 介电损耗 |  | 介电常数 | 介电损耗 |  | 介电常数 | 介电损耗 |  | 介电常数 | 介电损耗
0 | 2.9372 | 0.0079 | 0.57378 | 0.06785 | 0.0808 | 0.0007 | 0 | 2.9372 | 0.0079 | 0.11225 | 0.00243 | 0.0808 | 0.0007 | 0 | 2.9372 | 0.0079 | 0.11225 | 0.00243 | 0.0808 | 0.0007 | 0 | 2.65907 | 0.00775 | 0.41016 | 0.05188 | 0.07293 | 0.000517 | 70 | 13.9569 | 0.6918791 | 6.139141 | 1.526053 |  | 7 | 2.13 | 14 | 18.09 | 21 | 14.66 | 7 | 10.98 | 0 | 38193 | 16687 | 0 | 38193 | 16687 | 0 | 38193 | 16687 | 0 | 38193 | 16687 | 0 | 38193 | 16687 | 0 | 150.58 | 0 | 150.58 | 0 | 150.58 | 0 | 150.58 | 0 | 150.58 | 0 | 57.53 | 1.46 | 0 | 2091.41 | 7.04 | 0 | 85.5 | 1.94 | 0 | 199.79528 | 16.61986 | 0 | 83.45845 | 0.14582 | 0 | 57.53 | 1.46 | 0 | 2091.41 | 7.04 | 0 | 85.5 | 1.94 | 0 | 199.79528 | 16.61986 | 0 | 83.45845 | 0.1190599 |  |  |  |  | 0 | 199.79528 | 16.61986 | 0 | 83.45845 | 0.11906 | 0 | 83.45845 | 0.1190599 | 0 | 2091.41 | 7.04 | 0 | 85.5 | 1.94 | 0 | 199.79528 | 16.61986 | 0 | 83.45845 | 0.11906 | 0 | 57.53 | 1.46 | 0 | 2091.41 | 7.04 | 0 | 85.5 | 1.94 | 0 | 199.79528 | 16.61986 | 0 | 83.45845 | 0.11906 | 0 | 2.62963 | 0.005 | 0 | 2.62963 | 0.005 | 0 | 2.62963 | 0.005 | 0 | 2.62963 | 0.005
3 | 3.19708 | 0.01712 | 1.46593 | 0.04566 | 0.08292 | 0.00213 | 3 | 3.4255 | 0.0265 | 0.34634 | 0.0022 | 0.0842 | 0.0043 | 7 | 3.307759 | 0.07014246 | 0.2757255 | 0.04211366 | 0.07139069 | 0.001723084 | 3 | 2.76813 | 0.05613 | 0.42593 | 0.06959 | 0.08162 | 0.00482 | 104 | 15.18471 | 0.2563423 | 11.20738 | 1.548658 |  | 112 | 11.38 | 21 | 17.82 | 35 | 13.66 | 14 | 17.37 | 56 | 28238 | 11079 | 21 | 26477 | 10490 | 21 | 33102 | 13360 | 14 | 25708 | 8615 | 70 | 24034 | 6061 | 14 | 142.77 | 7 | 143.43 | 7 | 143.49 | 3 | 142.79 | 70 | 129.94 | 126 | 56.36849 | 4.88916 | 126 | 1930.34384 | 9.46062 | 126 | 5.4486 | 4.88916 | 3 | 197.37 | 2.64 | 14 | 69.28702 | 0.03313 | 7 | 58.39219 | 0.20396 | 7 | 1943.44586 | 34.35296 | 7 | 45.57756 | 8.42374 | 7 | 196 | 2.2251 | 14 | 65.96284 | 0.951764 |  |  |  |  | 35 | 198.376 | 9.5847 | 70 | 71.65993 | 1.297454 | 21 | 57.19328 | 0.14336 | 21 | 2243.95569 | 5.62457 | 21 | 70.80556 | 9.45847 | 7 | 193.21 | 13.67 | 7 | 70.24999 | 1.145987 | 3 | 59.53065 | 0.19131 | 3 | 2157.93 | 11.14 | 3 | 81.41 | 2.1 | 7 | 163.02625 | 1.54384 | 3 | 75.36191 | 1.90551 | 7 | 2.630947 | 0.006114188 | 7 | 2.67315 | 0.00575 | 7 | 2.72425 | 0.00561 | 21 | 2.76317 | 0.0066
14 | 3.71355 | 0.04955 | 9.21822 | 0.56864 | 0.09013 | 0.000637675 | 7 | 3.474 | 0.0049 | 0.70293 | 0.05796 | 0.0858 | 0.0026 | 21 | 2.844687 | 0.09348152 | 1.231851 | 0.268817 | 0.06401771 | 0.003564359 | 7 | 3.5936 | 0.06962 | 1.29812 | 0.26324 | 0.08667 | 0.00353 | [6 empty] | 126 | 11.22 | 35 | 15.5 | 49 | 15.69 | 21 | 16.18 | 98 | 24635 | 7194 | 49 | 23290 | 9650 | 63 | 32037 | 12666 | 28 | 24488 | 8495 | 104 | 22996 | 5906 | 42 | 141.25 | 63 | 127.75 | 21 | 138.85 | 7 | 117.43 | 104 | 122.47 | [9 empty] | 14 | 196.9 | 7.58 | 154 | 64.02283 | 2.33578 | 21 | 59.17638 | 0.36437 | 21 | 2027.8774 | 26.07955 | 21 | 12.78255 | 1.74338 | 14 | 195.47 | 2.11 | 35 | 67.19799 | 2.404498 |  |  |  |  | 70 | 199.3815 | 5.175831 | 84 | 66.86801 | 1.55646 | 49 | 57.10165 | 0.22864 | 49 | 2240.3606 | 8.97073 | 49 | 58.26303 | 0.99341 | 21 | 191.61 | 11.63 | 21 | 69.29966 | 0.6679431 | 7 | 62.77649 | 0.43341 | 7 | 2206.55 | 26.69 | 7 | 30.92 | 9.4 | 21 | 182.4357 | 4.46094 | 14 | 65.96564 | 0.24591 | 14 | 2.599983 | 0.006664876 | 14 | 2.65188 | 0.0062 | 35 | 2.72012 | 0.00596 | 28 | 2.68815 | 0.0063
84 | 10.02943 | 0.16823 | 9.5489 | 0.37789 | 0.21864 | 0.00507 | 14 | 8.6971 | 0.1132 | 4.31084 | 0.30766 | 0.1363 | 0.0069 | 35 | 5.088351 | 0.02379623 | 2.393048 | 0.0294771 | 0.0510208 | 0.002580561 | 14 | 10.17553 | 0.65679 | 5.41492 | 0.02627 | 0.14383 | 0.00465 | [6 empty] | 140 | 15.77 | 49 | 15.31 |  |  | 28 | 15.45 | 126 | 22867 | 8866 | 105 | 20220 | 8238 | 154 | 15376 | 4131 | 42 | 22312 | 7804 |  |  |  | 84 | 134.52 | 77 | 129.39 | 49 | 131.97 | 14 | 114.27 | [11 empty] | 42 | 192.59 | 2.825847 |  |  |  | 49 | 59.72781 | 0.10746 | 49 | 2343.39685 | 4.21623 | 49 | 12.37747 | 4.1147 | 21 | 193.04 | 2.04 | 49 | 65.90773 | 1.115213 |  |  |  |  | 104 | 175.6156 | 8.98336 | 104 | 66.92314 | 0.239503 | 154 | 57.43376 | 0.19834 | 154 | 2011.85343 | 80.25567 | 154 | 27.584325 | 2.046105 | 35 | 185.3 | 22.19 | 35 | 68.54277 | 1.089305 | 14 | 62.90232 | 0.10036 | 14 | 2194.72 | 36.09 | 14 | 18.73 | 0.77 | 35 | 169.66535 | 14.42609 | 21 | 67.46256 | 0.21902 | 28 | 2.573407 | 0.006207512 | 35 | 2.75469 | 0.00659 | 49 | 2.651964 | 0.006420131 | 63 | 2.714 | 0.00614
98 | 10.28966 | 0.2543 | 9.59507 | 0.08484 | 0.22043 | 0.04016 | 21 | 9.2014 | 0.0868 | 6.66714 | 0.01352 | 0.1455 | 0.01 | 49 | 5.605507 | 0.13104 | 2.565757 | 0.1284891 | 0.0796141 | 0.002621391 | 21 | 11.8583 | 0.45872 | 7.54077 | 0.44112 | 0.13157 | 0.00572 | [6 empty] | 154 | 10.86 | 49 | 15.69 |  |  | 35 | 16.37 | 154 | 23099 | 4371 | 161 | 18002 | 4519 | 196 | 20694 | 5160 | 63 | 20335 | 3043 |  |  |  | 112 | 132.6 | 91 | 125.11 | 154 | 120.11 | 21 | 111.41 | [11 empty] | 84 | 186.43 | 2.34 |  |  |  | 91 | 59.99773 | 0.13923 | 91 | 2084.36232 | 8.48581 | 91 | 7.4591 | 0.73824 | 49 | 191.83 | 4.05 | 56 | 66.83229 | 2.594597 | [10 empty] | 210 | 57.43617 | 0.35761 | 210 | 1967.5993 | 31.30525 | 210 | 22.52405 | 14.35572 | 154 | 169.74185 | 2.62255 | 49 | 66.61431 | 0.4625318 | 21 | 60.09481 | 1.01111 | 21 | 2118.94 | 3.33 | 21 | 12.99 | 1.6 | 42 | 153.87598 | 5.4103 | 28 | 68.63696 | 0.24206 | 98 | 2.654521 | 0.006729052 | 63 | 2.63553 | 0.00616 | 154 | 2.686148 | 0.007176587 | 70 | 2.754 | 0.00633
112 | 9.04615 | 0.53443 | 15.20565 | 1.67759 | 0.19968 | 0.00179 | 35 | 11.9995 | 0.2255 | 13.93203 | 0.55479 | 0.1267 | 0.0033 | 63 | 13.59041 | 0.5090289 | 9.713099 | 1.252264 | 0.02707076 | 0.1251724 | 28 | 10.5958 | 0.07773 | 7.0704 | 0.41852 | 0.11613 | 0.00284 | [8 empty] | 63 | 14.52 |  |  | 42 | 14.64 | 252 | 20505 | 6047 | 245 | 14902 | 3346 | 210 | 22221 | 4112 | 98 | 21377 | 2883 |  |  |  | 126 | 123.46 | 105 | 123.47 | 196 | 118.88 | 28 | 109.47 | [11 empty] | 112 | 184.74 | 11.19 |  |  |  | 126 | 59.94522 | 0.07521 | 126 | 2351.92676 | 2.95071 | 126 | 7.13405 | 1.5937 | 63 | 187.24 | 5.04 | 63 | 68.448 | 0.7119024 | [19 empty] | 210 | 200.2621 | 5.035998 | 154 | 65.93234 | 1.635118 | 28 | 62.34137 | 0.13964 | 28 | 2276.48 | 29.37 | 28 | 7.81 | 1.47 | 63 | 159.26575 | 8.35909 | 35 | 66.05016 | 0.96004 | 112 | 2.719889 | 0.007095915 | 126 | 2.45458 | 0.00575 | 196 | 2.776114 | 0.007525628 | 98 | 2.745 | 0.00634
126 | 12.67196 | 0.68942 | 13.51761 | 0.65706 | 0.24106 | 0.03896 | 49 | 13.1913 | 0.2419 | 13.77439 | 0.04826 | 0.1092 | 0.0054 | 154 | 16.06119 | 0.5477122 | 18.28354 | 0.4752466 | 0.04441914 | 0.007848978 | 35 | 13.6312 | 0.37868 | 7.72426 | 0.45182 | 0.1168 | 0.00214 | [8 empty] | 77 | 13.42 |  |  | 63 | 11.24 | [9 empty] | 126 | 16972 | 2438 |  |  |  | 154 | 132.57 | 126 | 121.92 | 210 | 117.84 | 35 | 111.01 | [11 empty] | 140 | 180.93 | 3.32 | [12 empty] | 77 | 181.87 | 5.28 | 77 | 63.57017 | 0.7716813 | [19 empty] | 245 | 167.3733 | 6.7945 | 210 | 64.55197 | 2.945252 | 42 | 60.04128 | 0.02777 | 42 | 2152.96 | 9.9 | 42 | 6.55 | 1.06 | 84 | 165.13386 | 11.88487 | 42 | 67.30919 | 0.2365 | 126 | 2.601797 | 0.006690829 | 196 | 2.51521 | 0.005972555 | 245 | 2.669753 | 0.007856983 | 112 | 2.734 | 0.0066
140 | 3.752349 | 0.6107008 | 2.875531 | 0.3202444 | 0.6185518 | 0.06593733 | 63 | 12.9368 | 0.4373 | 16.52264 | 0.49003 | 0.1083 | 0.0012 | 196 | 15.29289 | 0.2478985 | 17.81959 | 0.3086153 | 0.05621167 | 0.1901955 | 42 | 15.21987 | 0.91056 | 10.92145 | 0.15855 | 0.11007 | 0.00106 | [8 empty] | 91 | 13.59 |  |  | 70 | 11.65 | [15 empty] | 217 | 115.86 | 161 | 120.5 |  |  | 42 | 118.8 | [11 empty] | 154 | 182.41 | 0.63 | [12 empty] | 91 | 185.25 | 12.73 | 91 | 66.93274 | 1.507471 | [19 empty] | 280 | 180.1283 | 10.98363 | 245 | 63.01373 | 1.001888 | 63 | 58.87778 | 0.13451 | 63 | 2050.22712 | 30.04211 | 63 | 11.6034 | 3.65155 | 98 | 166.41535 | 4.4339 | 63 | 64.90849 | 0.74218 | 140 | 2.69907 | 0.006778465 | 217 | 2.648015 | 0.007609612 | 280 | 2.706322 | 0.007837993 | 126 | 2.61774 | 0.00627
154 | 4.342742 | 0.3106213 | 1.185594 | 0.4878337 | 0.5584261 | 0.009586346 | 77 | 12.4632 | 0.7212 | 15.82516 | 0.4693 | 0.1072 | 0.0016 | 245 | 14.65634 | 0 | 12.17715 | 0 |  |  | 63 | 14.06198 | 0.29274 | 14.06198 | 0.29274 | 0.11701 | 0.000179282 | [8 empty] | 105 | 13.6 |  |  | 84 | 9.71 | [17 empty] | 210 | 125.56 |  |  | 84 | 111.87 | [26 empty] | 105 | 180.12598 | 3.029 | 105 | 70.74018 | 2.23058 | [19 empty] | 315 | 202.8952 | 8.959704 | 315 | 62.54189 | 1.092396 | 70 | 59.79666 | 0.31872 | 70 | 1861.12945 | 110.32467 | 70 | 12.3167 | 3.97224 | 112 | 159.70866 | 12.14127 | 70 | 62.71767 | 2.24706 | 154 | 2.775772 | 0.007553592 | 252 | 2.731454 | 0.008350508
252 | 19.52143 | 0.6970864 | 4.199954 | 0.8126866 |  |  | 91 | 13.2021 | 0.2729 | 17.16384 | 0.84658 | 0.0926 | 0.0018 | [7 empty] | 70 | 17.755 | 1.02845 | 17.755 | 1.02845 | 0.13628 | 0.03254 | [8 empty] | 126 | 12.39 |  |  | 98 | 9.66 | [17 empty] | 245 | 123.47 |  |  | 98 | 110.12 | [26 empty] | 161 | 173.4453 | 3.182348 | 133 | 67.17008 | 2.94328 | [25 empty] | 84 | 58.86088 | 0.40063 | 84 | 2069.22998 | 50.90069 | 84 | 9.47638 | 0.69193 | 126 | 160.66929 | 8.69686 | 84 | 63.13968 | 0.31603 | 210 | 2.673231 | 0.007919833
[7 empty] | 105 | 12.9335 | 0.4751 | 17.87861 | 0.89062 | 0.0918 | 0.0036 | [7 empty] | 84 | 16.25657 | 1.38522 | 16.25657 | 1.38522 | 0.14547 | 0.00756 | [12 empty] | 112 | 8.66 | [21 empty] | 112 | 112.52 | [29 empty] | 161 | 68.63867 | 0.11282 | [25 empty] | 98 | 58.65388 | 0.15462 | 98 | 1985.32459 | 53.67514 | 98 | 9.57481 | 0.2984 |  |  |  | 98 | 62.65664 | 0.36464
[7 empty] | 126 | 15.3792 | 0.8857 | 18.11559 | 0.2502 | 0.091 | 0.0058 | [7 empty] | 98 | 16.43956 | 0.24838 | 16.43956 | 0.24838 | 0.14643 | 0.02019 | [12 empty] | 126 | 7.58 | [21 empty] | 126 | 110.12 | [57 empty] | 112 | 59.28434 | 0.10034 | 112 | 2040.0788 | 20.44254 | 112 | 8.98763 | 0.79912 |  |  |  | 112 | 60.50557 | 1.35664
[7 empty] | 133 | 12.05909 | 0 | 12.23201 | 0 | 0.6484398 | 0.001678123 | [7 empty] | 112 | 18.70926 | 0.17392 | 18.70926 | 0.17392 | 0.09845 | 0.02476 | [94 empty] | 126 | 58.53235 | 0.10411 | 126 | 2008.58681 | 3.86448 | 126 | 9.4144 | 1.58016 |  |  |  | 126 | 60.31529 | 1.38952
[7 empty] | 196 | 12.88478 | 0.5576071 | 9.309492 | 0.239626 | 0.6484398 | 0.001678123 | [7 empty] | 126 | 19.3255 | 1.661 | 19.32547 | 1.66103 | 0.1242 | 0.0155
[7 empty] | 217 | 14.76544 | 0 | 11.93062 | 0 | 0.6682413 | 0.0003165079
[7 empty] | 245 | 12.38747 | 0 | 11.07996 | 0 | 0.4461878 | 0

## PC-G
红外 | [27 empty] | 时间 | 60-50%-80-0.825W |  |  |  |  | 色差 | [7 empty] | 分子量 | [14 empty] | 熔融结晶 | [9 empty] | 力学性能 | [65 empty] | 介电性能
时间 | 50-50%-75-0.55W | [5 empty] | 时间 | 60-50%-80-0.55W | [5 empty] | 时间 | 60-65%-80-0.55 | [5 empty] | 时间 | 60-50%-80-1.1W | [6 empty] | 羰基指数 |  | 羟基指数 |  | 偕二甲基指数 | 时间 | 50-50%-75-0.55W | 时间 | 60-50%-80-0.55W | 时间 | 60-65%-80-0.55W | 时间 | 60-50%-80-1.1W | 时间 | 50-50%-75-0.55W |  | 时间 | 60-50%-80-0.55W |  | 时间 | 60-65%-80-0.55 |  | 时间 | 60-50%-80-1.1W |  | 时间 | 60-50%-80-0.825W |  | 时间 | 50-50%-75-0.55W | 时间 | 60-50%-80-0.55W | 时间 | 60-65%-80-0.55 | 时间 | 60-50%-80-1.1W | 时间 | 60-50%-80-0.825W | 时间 | 50-50%-75-0.55W | [13 empty] | 时间 | 60-50%-80-0.55W | [11 empty] | 时间 | 60-50%-80-0.825W | [8 empty] | 时间 | 60-65%-80-0.55 | [11 empty] | 时间 | 60-50%-80-1.1W | [13 empty] | 时间 | 50-50%-75-0.55W |  | 时间 | 60-50%-80-0.55W |  | 时间 | 60-65%-80-0.55 |  | 时间 | 60-50%-80-1.1W
| 羰基指数 |  | 羟基指数 |  | 偕二甲基指数 |  |  | 羰基指数 |  | 羟基指数 |  | 偕二甲基指数 |  |  | 羰基指数 |  | 羟基指数 |  | 偕二甲基指数 |  |  | 羰基指数 |  | 羟基指数 |  | 偕二甲基指数 |  | 0 | 3.25135 | 0.03631 | 0.1786 | 0.00143 |  | 3 | 3 | 3 | 0.87 | 7 | 1.24 | 3 | 0.63 |  | Mw | Mn |  | Mw | Mn |  | Mw | Mn |  | Mw | Mn |  | Mw | Mn |  | Tg |  | Tg |  | Tg |  | Tg |  | Tg | 拉伸强度 |  |  | 拉伸模量 |  |  | 断裂伸长 |  |  | 无缺口 |  |  | 缺口 |  |  |  | 拉伸强度 |  | 拉伸模量 |  | 断裂伸长 |  | 无缺口 |  |  | 缺口 |  |  |  | 拉伸强度 | 拉伸模量 | 断裂伸长 | 无缺口 |  |  | 缺口 |  |  |  | 拉伸强度 |  | 拉伸模量 |  | 断裂伸长 |  | 无缺口 |  |  | 缺口 |  |  |  | 拉伸强度 |  | 拉伸模量 |  |  | 断裂伸长 |  |  | 无缺口 |  |  | 缺口 |  |  |  | 介电常数 | 介电损耗 |  | 介电常数 | 介电损耗 |  | 介电常数 | 介电损耗 |  | 介电常数 | 介电损耗
0 | 2.6155 | 0.0467 | 0.40779 | 0.0021 | 0.0914 | 0.0027 | 0 | 2.6155 | 0.0467 | 0.40779 | 0.00207 | 0.0914 | 0.0027 | 7 | 2.49563 | 0.09475764 | 0.39805 | 8.487371e-05 | 0.1269323 | 0.007665966 | 0 | 3.25135 | 0.03631 | 0.1786 | 0.00143 | 0.0916 | 0.00158 | 21 | 5.803679 | 0.5799652 | 4.465984 | 0.3008832 |  | 7 | 7 | 14 | 5.42 | 21 | 8.67 | 7 | 2.42 | 0 | 39988 | 19550 | 0 | 39988 | 19550 | 0 | 39988 | 19550 | 0 | 39988 | 19550 | 0 | 39988 | 19550 | 0 | 134.61 | 0 | 134.61 | 0 | 134.61 | 0 | 134.61 | 0 | 134.61 | 0 | 54.11425 | 0.78012 | 0 | 4562.23709 | 99.91028 | 0 | 8.85163 | 0.52904 | 0 | 80.58564 | 1.37057 | 0 | 17.5012 | 0.29908 | 0 | 54.11425 | 0.78012 | 4562.23709 | 99.91028 | 8.85163 | 0.52904 | 0 | 80.58564 | 1.37057 | 0 | 17.5012 | 0.2442004 |  |  |  |  | 0 | 80.58564 | 1.37057 | 0 | 17.5012 | 0.2442004 | 0 | 54.11425 | 0.78012 | 4562.23709 | 99.91028 | 8.85163 | 0.52904 | 0 | 80.58564 | 1.37057 | 0 | 17.5012 | 0.2442 | 0 | 54.11425 | 0.78012 | 0 | 4562.23709 | 99.91028 | 0 | 8.85163 | 0.52904 | 0 | 80.58564 | 1.37057 | 0 | 17.88718 | 0.30166 | 0 | 2.63737 | 0.00626 | 0 | 2.63737 | 0.00626 | 0 | 2.63737 | 0.00626 | 0 | 2.63737 | 0.00626
3 | 3.3513 | 0.02335 | 0.94723 | 0.09575 | 0.08969 | 0.0094 | 7 | 4.1282 | 0.0324 | 1.35846 | 0.04 | 0.0955 | 0.005 | 21 | 3.191163 | 0.1067453 | 1.173161 | 0.003535648 | 0.1478209 | 0.006847364 | 3 | 3.5454 | 0.01635 | 0.56584 | 0.05687 | 0.09346 | 0.00755 | 63 | 9.843153 | 0.005707855 | 3.794475 | 0.7763326 |  | 14 | 14 | 21 | 10.7 | 49 | 8.42 | 14 | 10.59 | 14 | 34483 | 17126 | 7 | 36414 | 17377 | 21 | 34489 | 16104 | 14 | 35142 | 15958 | 21 | 34775 | 13036 | 14 | 129.3 | 14 | 127.11 | 7 | 130.5 | 7 | 130.75 | 63 | 127.29 | 14 | 54.27868 | 0.62382 | 14 | 4820.2872 | 78.73115 | 14 | 6.03532 | 1.05603 | 3 | 71.27638 | 3.66345 | 3 | 18.085 | 0.40183 | 91 | 56.29392 | 0.6443 | 5133.38315 | 54.07431 | 4.34208 | 0.16936 | 7 | 58.9754 | 3.23837 | 14 | 14.37094 | 0.1559122 |  |  |  |  | 21 | 57.34944 | 5.14592 | 21 | 16.67202 | 0.5480351 | 21 | 54.51159 | 0.44617 | 4870.75788 | 176.73653 | 6.06438 | 1.39794 | 7 | 67.03127 | 6.08742 | 7 | 18.43615 | 0.72459 | 3 | 56.72506 | 0.74978 | 3 | 5700.2 | 98.25 | 3 | 5.1956 | 0.90368 | 3 | 60.98889 | 1.87497 | 3 | 17.05404 | 0.16872 | 7 | 2.652823 | 0.00756224 | 7 | 2.5708 | 0.00673 | 21 | 2.72922 | 0.0074 | 21 | 2.5929 | 0.00704
14 | 3.6684 | 0.00342 | 1.90066 | 0.11029 | 0.10619 | 0.00584 | 14 | 5.8795 | 0.3122 | 4.87987 | 0.59882 | 0.1374 | 0.0076 | 35 | 4.336489 | 0.02143866 | 1.758643 | 0.04697361 | 0.14762 | 0.02508597 | 7 | 3.89415 | 0.0748 | 2.0298 | 0.12022 | 0.08093 | 0.00389 | 84 | 12.81682 | 1.103853 | 5.728861 | 0.3886757 |  | 28 | 21 | 35 | 10.81 |  |  | 21 | 10.56 | 98 | 27605 | 12621 | 21 | 31276 | 13652 | 45 | 32100 | 15168 | 28 | 26365 | 7987 | 63 | 30306 | 10587 | 35 | 127.86 | 35 | 126.25 | 21 | 129.25 | 14 | 130.07 | 84 | 126.81 | 98 | 56.40555 | 0.76848 | 98 | 4942.71459 | 141.85665 | 98 | 5.013 | 0.71363 | 14 | 60.79813 | 7.36015 | 14 | 17.36406 | 0.58236 | [7 empty] | 21 | 54.95348 | 2.51931 | 35 | 13.74751 | 0.3104731 |  |  |  |  | 63 | 43.99278 | 1.706458 | 63 | 14.38925 | 0.9065749 | 49 | 55.4228 | 0.71846 | 2174.49146 | 28.18831 | 5.04559 | 0.44576 | 21 | 60.96829 | 4.36127 | 21 | 15.44867 | 0.30277 | 7 | 57.58555 | 0.17793 | 7 | 5698.94 | 16.65 | 7 | 4.8143 | 0.05249 | 14 | 53.1782 | 4.82239 | 14 | 16.57638 | 0.2029 | 70 | 2.687046 | 0.007605335 | 14 | 2.52071 | 0.00677 | 35 | 2.63526 | 0.00729 | 28 | 2.56963 | 0.00695
84 | 4.03878 | 0.10759 | 2.61055 | 0.18616 | 0.1072 | 0.00808 | 21 | 6.406 | 0.3175 | 5.74968 | 1.08643 | 0.1398 | 0.0032 | 49 | 4.824567 | 0.2758465 | 2.106181 | 0.1962404 | 0.128016 | 0.02027258 | 14 | 6.14333 | 0.00441 | 6.33357 | 0.31092 | 0.12336 | 0.00313 | 104 | 13.59579 | 2.01532 | 7.57094 | 0.01596956 |  | 70 | 28 | 49 | 12.77 |  |  | 28 | 10.37 | 126 | 25849 | 9569 | 49 | 28033 | 12231 | 63 | 38982 | 19055 | 42 | 24812 | 8112 | 84 | 30377 | 10059 | 42 | 128.03 | 49 | 126.23 | 49 | 127.43 | 21 | 131.7 | 104 | 125.64 | 126 | 55.87238 | 0.52207 | 126 | 3943.61001 | 85.92948 | 126 | 4.41288 | 0.08619 | 42 | 51.72953 | 5.50889 | 42 | 17.10945 | 0.27331 | [7 empty] | 49 | 48.34118 | 3.39629 | 77 | 12.75706 | 0.2372948 |  |  |  |  | 84 | 36.15245 | 3.290334 | 84 | 13.34365 | 0.4638978 | 63 | 56.29816 | 1.37865 | 4149.3048 | 18.03822 | 8.8113 | 0.98681 | 35 | 59.42217 | 2.02746 | 35 | 17.41139 | 0.45173 | 14 | 59.58602 | 0.633 | 14 | 5783.34 | 80.11 | 14 | 5.45985 | 0.46831 | 21 | 51.95101 | 4.19891 | 21 | 16.10158 | 0.33928 | 98 | 2.112662 | 0.005567931 | 35 | 2.47757 | 0.00648 | 98 | 2.580873 | 0.007559318 | 63 | 2.478 | 0.00639
98 | 4.28988 | 0.17826 | 4.7337 | 0.80525 | 0.12634 | 0.00346 | 35 | 8.6581 | 0.5965 | 7.94112 | 0.3224 | 0.1496 | 0.0019 | 63 | 6.882475 | 1.073438 | 11.57183 | 0.934899 | 1.16641 | 0.3228245 | 21 | 8.62964 | 0.0265 | 7.5674 | 0.0131 | 0.13259 | 0.00923 | [6 empty] | 98 | 42 | 49 | 8.42 |  |  | 35 | 11.31 | 154 | 24310 | 10548 | 77 | 25722 | 11277 | 154 | 26649 | 9547 | 70 | 26432 | 3660 | 104 | 27824 | 10557 | 84 | 128.56 | 77 | 125.86 | 63 | 129.28 | 35 | 132.84 | [11 empty] | 84 | 37.80079 | 1.69928 | 84 | 16.06499 | 0.5461 | [7 empty] | 63 | 36.65364 | 2.53806 | 115 | 11.84625 | 0.09886132 |  |  |  |  | 104 | 34.64115 | 1.789802 | 104 | 12.90599 | 0.2369871 | 154 | 55.845 | 0.34075 | 2191.0564 | 13.36939 | 4.60402 | 0.61597 | 49 | 56.36677 | 6.99922 | 49 | 17.03935 | 1.46175 | 21 | 55.08058 | 0.22552 | 21 | 5287.58 | 666.79 | 21 | 4.20443 | 0.2852 | 28 | 49.7866 | 2.52391 | 28 | 16.16357 | 0.32928 | 225 | 2.17965 | 0.006623642 | 63 | 2.40364 | 0.0064 | 126 | 2.532756 | 0.007208989 | 70 | 2.524 | 0.0065
112 | 6.79146 | 0.17124 | 9.5943 | 1.22788 | 0.1578 | 0.00268 | 49 | 8.6258 | 0.8074 | 8.78528 | 0.08247 | 0.1489 | 0.0058 | 98 | 5.027375 | 0.1533883 | 12.7858 | 0.583477 | 0.7267584 | 0.01853242 | 28 | 8.94915 | 0.08345 | 9.04081 | 0.23931 | 0.11782 | 0.00112 | [6 empty] | 112 | 70 | 63 | 12.14 |  |  | 42 | 11.28 |  |  |  | 91 | 25474 | 11969 | 210 | 26679 | 9355 | 98 | 26496 | 4333 |  |  |  | 98 | 126.75 | 91 | 125.77 | 154 | 120.12 | 42 | 125.56 | [11 empty] | 98 | 35.40801 | 4.01549 | 98 | 15.57609 | 0.87338 | [7 empty] | 77 | 38.33162 | 2.24554 | 133 | 11.07334 | 0.3005152 | [10 empty] | 168 | 49.48396 | 2.31679 | 2196.54446 | 34.08609 | 4.672986 | 0.52996 | 70 | 51.02624 | 7.479631 | 154 | 15.4925 | 0.9624585 | 28 | 57.0808 | 0.2345 | 28 | 5164.23 | 245 | 28 | 4.354 | 0.274 | 35 | 50.20743 | 6.44289 | 35 | 15.90014 | 0.48865 |  |  |  | 91 | 2.39393 | 0.00642 | 154 | 2.472589 | 0.006959602 | 98 | 2.492 | 0.00651
126 | 7.51332 | 0.40654 | 12.08854 | 1.57896 | 0.112 | 0.000794577 | 63 | 9.3309 | 0.2584 | 9.33574 | 0.34496 | 0.1365 | 0.0085 | 126 | 12.22441 | 0.7046301 | 11.31942 | 0.5478212 | 2.271798 | 0.1936142 | 35 | 9.64302 | 0.31297 | 6.30699 | 0.03336 | 0.12524 | 0.000117849 | [6 empty] | 126 | 98 | 91 | 13.97 |  |  | 63 | 8.89 |  |  |  | 126 | 15296 | 3190 | 280 | 24733 | 8505 | 126 | 26487 | 4911 |  |  |  | 112 | 124.17 | 105 | 123.74 | 182 | 119.43 | 63 | 124.9 | [11 empty] | 112 | 18.52845 | 1.85299 | 112 | 14.08458 | 0.28775 | [7 empty] | 105 | 28.72406 | 1.58692 | 161 | 10.46554 | 0.2285061 | [10 empty] | 210 | 56.16144 | 1.18717 | 4222.96829 | 164.5962 | 4.58986 | 0.30816 | 98 | 48.13824 | 5.20878 | 161 | 10.46554 | 0.2798617 | 42 | 59.36783 | 0.8615 | 42 | 4976.45 | 185.97 | 42 | 4.58756 | 0.49278 | 42 | 48.09073 | 3.11029 | 42 | 15.94523 | 0.19544 |  |  |  | 126 | 2.430033 | 0.006883709 | 182 | 2.416515 | 0.006997306 | 126 | 2.34229 | 0.00637
140 | 13.04094 | 1.25141 | 9.29699 | 0.02714 | 0.16417 | 0.01775 | 77 | 11.627 | 0.21124 | 12.79813 | 0.72843 | 0.1415 | 0.00508 | 154 | 6.225544 | 0.4731397 | 14.68202 | 0.8737326 | 0.9327994 | 0.1191357 | 42 | 10.34998 | 0.25398 | 6.00914 | 0.17441 | 0.13446 | 0.00154 | [8 empty] | 105 | 13.51 |  |  | 70 | 11.23 |  |  |  | 161 | 18332 | 3550 | 301 | 24737 | 3976 | [6 empty] | 126 | 123.26 | 161 | 122.54 | 210 | 122.45 | 70 | 123.78 | [11 empty] | 126 | 16.20308 | 2.18277 | 126 | 14.92246 | 0.58567 | [7 empty] | 126 | 21.21121 | 1.252859 | [13 empty] | 217 | 45.16625 | 2.21076 | 4427.63707 | 71.12082 | 2.57071 | 0.1677 | 126 | 45.08525 | 4.609053 | 210 | 14.13704 | 0.5483909 | 63 | 55.14463 | 0.87968 | 63 | 4896.3129 | 478.54189 | 70 | 5.65564 | 1.16117 | 63 | 41.94267 | 1.11294 | 63 | 13.99774 | 0.16593 |  |  |  | 189 | 2.462335 | 0.006936948 | 210 | 2.589883 | 0.008164497
154 | 18.84234 | 3.35825 | 14.07667 | 0.78069 | 0.20297 | 0.01407 | 91 | 12.2771 | 0.5794 | 13.38846 | 0.64649 | 0.1668 | 0.0027 | 182 | 11.20498 | 0.8255987 | 15.65491 | 0.3068672 | 1.9618 | 0.2270159 | 63 | 15.17 | 0.1232 | 9.70492 | 0.95785 | 0.057 | 0.0237 | [12 empty] | 84 | 9.97 |  |  |  | 217 | 18547 | 5212 | [9 empty] | 140 | 124.92 | 217 | 115.86 | 280 | 126.85 | 84 | 117.23 | [11 empty] | 140 | 20.89359 | 3.10642 | 140 | 14.09018 | 0.59768 | [7 empty] | 140 | 19.58241 | 5.151692 | [13 empty] | 238 | 65.93119 | 0.16721 | 2235.48029 | 6.21629 | 3.144709 | 1.21121 | 154 | 41.40554 | 7.840415 | 245 | 12.67197 | 0.8050206 | 70 | 58.59377 | 0.26623 | 70 | 5145.80109 | 160.66648 | 84 | 5.41546 | 0.39405 | 70 | 38.31271 | 1.59079 | 70 | 13.5795 | 0.10555 |  |  |  | 217 | 2.217406 | 0.006179386 | 245 | 1.978509 | 0.005734962
[7 empty] | 105 | 19.867 | 0.74185 | 16.32824 | 0.83468 | 0.2176 | 0.01704 | 210 | 15.42386 | 0.3767491 | 12.4205 | 0.7563803 | 0.3345402 | 0 | 70 | 17.2874 | 1.8443 | 12.76722 | 0.04556 | 0.0603 | 0.0056 | [12 empty] | 98 | 11.06 |  |  |  | 245 | 14673 | 2868 | [9 empty] | 154 | 125.05 | 245 | 114.68 | 301 | 122.78 | 98 | 115.33 | [11 empty] | 154 | 20.87498 | 3.47349 | 154 | 13.52049 | 0.87446 | [23 empty] | 245 | 55.56772 | 1.04166 | 4233.49713 | 61.54729 | 4.45787 | 0.43165 |  |  |  | 280 | 12.52874 | 0.1779725 | 84 | 55.0414 | 1.14513 | 84 | 4928.45757 | 339.69505 | 98 | 4.39743 | 0.24278 | 84 | 34.8422 | 2.83017 | 84 | 12.61051 | 0.21277 |  |  |  | 252 | 2.236105 | 0.006458102 | 280 | 2.096199 | 0.005941387
[7 empty] | 126 | 9.506955 | 1.471115 | 10.30288 | 1.635241 | 0.4657662 | 0.6101281 | 280 | 13.58733 | 0.3694158 | 18.97993 | 0 | 0.3131743 | 0 | 84 | 19.8654 | 0.0945 | 12.55625 | 0.26177 | 0.0661 | 0.0244 | [12 empty] | 112 | 11.97 | [15 empty] | 252 | 125.35 |  |  |  |  | 112 | 116.28 | [40 empty] | 280 | 57.48629 | 0.42339 | 4243.97398 | 134.75817 | 4.60213 | 0.20502 |  |  |  | 301 | 13.43855 | 0.723462 | 98 | 55.38449 | 0.1919 | 98 | 4685.54474 | 388.26637 | 112 | 4.91601 | 0.58714 | 98 | 30.94903 | 4.0138 | 98 | 11.60301 | 0.64499
[7 empty] | 217 | 13.40154 | 0.200075 | 13.44452 | 0.01278202 | 0.7037298 | 1.257862 | [7 empty] | 98 | 21.2957 | 0.79 | 13.52165 | 1.86853 | 0.0629 | 0.0109 | [12 empty] | 126 | 10.33 | [21 empty] | 126 | 115.33 | [53 empty] | 112 | 55.15936 | 0.03715 | 112 | 4833.67378 | 259.31763 | 126 | 4.31606 | 0.60734 | 112 | 17.80418 | 4.16069 | 112 | 10.34897 | 0.41883
[7 empty] | 245 | 13.50535 | 0.151738 | 10.14157 | 0.08487235 | 0.9090909 | 0.8695652 | [7 empty] | 112 | 23.6551 | 0.734 | 13.76351 | 1.01692 | 0.0919 | 0.0252 | [90 empty] | 126 | 55.29777 | 0.42958 | 126 | 4409.51491 | 86.44827 |  |  |  | 126 | 16.17021 | 0.8206 | 126 | 9.243 | 0.37773
[21 empty] | 126 | 26.5309 | 0.1424 | 13.78003 | 0.13509 | 0.0961 | 0.0049

## PP-G
红外 | [19 empty] | 时间 | 60-50%-80-0.825W |  |  |  | 色差 | [7 empty] | 分子量 | [11 empty] | 熔融结晶 | [29 empty] | 力学性能 | [69 empty] | 介电性能
时间 | 50-50%-75-0.55W |  |  |  | 时间 | 60-50%-80-0.55W |  |  |  | 时间 | 60-65%-80-0.55 |  |  |  | 时间 | 60-50%-80-1.1W |  |  |  |  | 羰基指数 |  | 羟基指数 |  | 时间 | 50-50%-75-0.55W | 时间 | 60-50%-80-0.55W | 时间 | 60-65%-80-0.55W | 时间 | 60-50%-80-1.1W | 时间 | 50-50%-75-0.55W |  | 时间 | 60-50%-80-0.55W |  | 时间 | 60-65%-80-0.55 |  | 时间 | 60-50%-80-1.1W |  | 时间 | 50-50%-75-0.55W |  |  |  |  | 时间 | 60-50%-80-0.55W |  |  |  |  | 时间 | 60-65%-80-0.55 |  |  |  |  | 时间 | 60-50%-80-1.1W |  |  |  |  | 时间 | 60-50%-80-0.825W |  |  |  |  | 时间 | 50-50%-75-0.55W | [13 empty] | 时间 | 60-50%-80-0.55W | [13 empty] | 时间 | 60-50%-80-0.825W | [8 empty] | 时间 | 60-65%-80-0.55 | [13 empty] | 时间 | 60-50%-80-1.1W | [13 empty] | 时间 | 50-50%-75-0.55W |  | 时间 | 60-50%-80-0.55W |  | 时间 | 60-65%-80-0.55 |  | 时间 | 60-50%-80-1.1W
| 羰基指数 |  | 羟基指数 |  |  | 羰基指数 |  | 羟基指数 |  |  | 羰基指数 |  | 羟基指数 |  |  | 羰基指数 |  | 羟基指数 |  | 0 | 0.35254 | 0.07644 | 0.6219 | 0.24119 | 3 | 1.78 | 3 | 1.58 | 7 | 1.18 | 3 | 1.65 |  | Mw | Mn |  | Mw | Mn |  | Mw | Mn |  | Mw | Mn |  | Tm1 | Tc | Tm2 | Xc1 | Xc2 |  | Tm1 | Tc | Tm2 | Xc1 | Xc2 |  | Tm1 | Tc | Tm2 | Xc1 | Xc2 |  | Tm1 | Tc | Tm2 | Xc1 | Xc2 |  | Tm1 | Tc | Tm2 | Xc1 | Xc2 | 拉伸强度 |  |  | 拉伸模量 |  |  | 断裂伸长 |  |  | 无缺口 |  |  | 缺口 |  |  | 拉伸强度 |  |  | 拉伸模量 |  |  | 断裂伸长 |  |  | 无缺口 |  |  | 缺口 |  |  | 拉伸强度 |  | 拉伸模量 | 断裂伸长 | 无缺口 |  |  | 缺口 |  |  | 拉伸强度 |  |  | 拉伸模量 |  |  | 断裂伸长 |  |  | 无缺口 |  |  | 缺口 |  |  | 拉伸强度 |  |  | 拉伸模量 |  |  | 断裂伸长 |  |  | 无缺口 |  |  | 缺口 |  |  |  | 介电常数 | 介电损耗 |  | 介电常数 | 介电损耗 |  | 介电常数 | 介电损耗 |  | 介电常数 | 介电损耗
0 | 0.41196 | 0.09354 | 0.19954 | 0.011 | 0 | 0.41196 | 0.09354 | 0.19954 | 0.011 | 0 | 0.35254 | 0.07644 | 0.6219 | 0.24119 | 0 | 0.41196 | 0.09354 | 0.19954 | 0.011 | 70 | 18.56404 | 0.3267343 | 16.82007 | 3.644323 | 7 | 1.58 | 7 | 1.88 | 21 | 1.64 | 7 | 1.11 | 0 | 125858 | 38782 | 0 | 125858 | 38782 | 0 | 125858 | 38782 | 0 | 125858 | 38782 | 0 | 168.49 | 129 | 167.13 | 0.2654237 | 0.3028814 | 0 | 168.49 | 129 | 167.13 | 0.26542 | 0.30288 | 0 | 168.49 | 129 | 167.13 | 0.26542 | 0.30288 | 0 | 168.49 | 129 | 167.13 | 0.26542 | 0.30288 | 0 | 168.49 | 129 | 167.13 | 0.26542 | 0.30288 | 0 | 55.3867 | 2.56092 | 0 | 4065.30568 | 242.45295 | 0 | 2.76961 | 0.08356 | 0 | 29.98054 | 0.26807 | 0 | 14.78288 | 0.32778 | 0 | 55.3867 | 2.56092 | 0 | 4065.30568 | 242.45295 | 0 | 2.76961 | 0.08356 | 0 | 29.98054 | 0.26807 | 0 | 14.78288 | 0.3277771 |  |  |  |  | 0 | 29.98054 | 0.26807 | 0 | 14.78288 | 0.3277771 | 0 | 55.3867 | 2.56092 | 0 | 4065.30568 | 242.45295 | 0 | 2.76961 | 0.08356 | 0 | 29.98054 | 0.26807 | 0 | 14.78288 | 0.4014433 | 0 | 55.3867 | 2.56092 | 0 | 4065.30568 | 242.45295 | 0 | 2.76961 | 0.08356 | 0 | 29.98054 | 0.26807 | 0 | 14.78288 | 0.32778 | 0 | 2.13931 | 0.000844 | 0 | 2.13931 | 0.000844 | 0 | 2.13931 | 0.000844 | 0 | 2.13931 | 0.000844
3 | 0.24302 | 0.05458 | 0.51423 | 0.05967 | 3 | 0.90867 | 0.05579 | 0.15712 | 0.00759 | 7 | 4.51047 | 0.2321432 | 1.622344 | 1.423209 | 3 | 0.47061 | 0.05258 | 1.6837 | 0.52166 | 104 | 25.92554 | 0.9635111 | 14.42989 | 2.501913 | 14 | 1.05 | 14 | 1.19 | 49 | 0.37 | 14 | 2.79 | 14 | 113452 | 34684 | 7 | 115433 | 36918 | 7 | 145936 | 40198 | 14 | 113294 | 33394 | 14 | 164.49 | 127.37 | 163.8 | 0.3435593 | 0.3667232 | 7 | 166.04 | 127.61 | 165.12 | 0.30034 | 0.33734 | 7 | 165.65 | 128.51 | 164.7 | 0.31927 | 0.36887 | 3 | 166.98 | 128.51 | 166.62 | 0.28288 | 0.31452 | 70 | 156.11 | 122.59 | 158.7 | 0.2808 | 0.2634 | 3 | 52.47508 | 1.80481 | 3 | 3448.57651 | 137.01548 | 3 | 2.7998 | 0.11731 | 154 | 30.48609 | 2.29308 | 42 | 14.11016 | 0.79124 | 35 | 52.80059 | 2.12019 | 35 | 3463.24013 | 193.51792 | 35 | 3.16078 | 0.03918 | 119 | 28.7808 | 0.22113 | 175 | 12.69801 | 1.582287 |  |  |  |  | 104 | 31.01704 | 1.958246 | 104 | 11.79478 | 0.3964598 | 49 | 55.39375 | 0.98421 | 49 | 3708.31654 | 128.79621 | 49 | 3.05946 | 0.04273 | 7 | 29.15114 | 1.59307 | 7 | 14.27604 | 0.3022163 | 3 | 53.91621 | 0.60148 | 3 | 3950.45 | 38.06 | 3 | 2.48342 | 0.03705 | 3 | 31.90709 | 2.25553 | 3 | 14.33608 | 1.38226 | 7 | 2.05559 | 0.001084099 | 7 | 2.2041 | 0.00123 | 7 | 2.46706 | 0.00202 | 21 | 2.27277 | 0.00273
14 | 0.84501 | 0.00281 | 0.49535 | 0.01936 | 7 | 1.67084 | 0.14163 | 0.5002 | 0.65285 | 21 | 4.525226 | 0.1663555 | 2.744897 | 0.07029335 | 7 | 4.04144 | 0.03294 | 1.77203 | 0.50451 | [5 empty] | 21 | 1.05 | 35 | 0.93 |  |  | 21 | 1.16 | 84 | 17324 | 3544 | 35 | 39372 | 8056 | 21 | 129795 | 37209 | 35 | 95257 | 28311 | 42 | 163.38 | 123.24 | 161.23 | 0.3034463 | 0.3624859 | 14 | 165.75 | 126.41 | 164.39 | 0.41395 | 0.46486 | 21 | 166.02 | 126.97 | 164.24 | 0.31876 | 0.34672 | 7 | 163.91 | 128.84 | 163.22 | 0.32011 | 0.36277 | 104 | 155.54 | 120.57 | 153.66 | 0.2466 | 0.2358 | 7 | 52.81767 | 1.58461 | 7 | 3396.49741 | 105.29834 | 7 | 2.81897 | 0.05121 |  |  |  | 98 | 13.59634 | 0.2856 | [12 empty] | 196 | 11.67567 | 0.3873852 | [10 empty] | 70 | 56.96507 | 1.015 | 70 | 3423.74347 | 130.18326 | 70 | 2.77617 | 0.15017 | 21 | 26.84222 | 2.09252 | 21 | 14.44137 | 0.2113941 | 7 | 52.16749 | 4.13793 | 7 | 3667.38 | 367.4 | 7 | 2.84572 | 0.10438 | 14 | 29.84774 | 1.12905 | 14 | 14.94469 | 0.21987 | 70 | 2.324389 | 0.002743256 | 14 | 2.22423 | 0.0016 | 21 | 2.37471 | 0.00209 | 28 | 2.34957 | 0.00272
84 | 14.48285 | 0.96402 | 8.17937 | 0.91627 | 14 | 1.57721 | 0.000767809 | 0.60495 | 0.13404 | 49 | 11.28893 | 1.075619 | 4.757655 | 0.3710575 | 14 | 4.04651 | 0.2153 | 2.15956 | 0 | [5 empty] | 28 | 1.42 | 49 | 0.37 |  |  | 28 | 1.56 | 112 | 14376 | 3148 | 77 | 38475 | 5087 | 49 | 64828 | 12940 | 63 | 87818 | 16219 | 84 | 162.65 | 123.26 | 160.36 | 0.3033333 | 0.3641808 | 35 | 165.62 | 125.63 | 164.44 | 0.2739 | 0.29898 | 49 | 162.15 | 124.21 | 158.78 | 0.24983 | 0.29757 | 14 | 160.83 | 126.91 | 158.27 | 0.32203 | 0.34588 | [6 empty] | 14 | 51.60528 | 0.47529 | 14 | 3343.5169 | 114.39915 | 14 | 3.07252 | 0.12309 |  |  |  | 126 | 13.81841 | 0.53797 | [25 empty] | 112 | 57.33398 | 1.60421 | 112 | 3409.46455 | 184.71152 | 112 | 2.96577 | 0.12224 | 49 | 31.79533 | 0.68483 | 49 | 13.37648 | 0.6365363 | 14 | 54.03238 | 3.5308 | 14 | 3891.22 | 287.07 | 14 | 2.53959 | 0.12056 | 21 | 31.29134 | 0.90143 | 21 | 15.00812 | 0.45614 | 126 | 1.617034 | 0.0005731729 | 35 | 2.25066 | 0.00243 | 49 | 2.290438 | 0.001137203 | 63 | 2.40864 | 0.00306
98 | 14.17287 | 0.43386 | 8.64326 | 1.00141 | 35 | 5.46889 | 1.80652 | 1.71995 | 0.04655 | 70 | 16.78287 | 0.009195777 | 9.653862 | 0.6997608 | 21 | 10.02451 | 0.03024 | 4.14182 | 0.20673 | [5 empty] | 42 | 1.14 | 56 | 1.09 |  |  | 35 | 1.92 | 140 | 22522 | 3767 | 98 | 32249 | 4154 | 308 | 24848 | 3123 | 84 | 57554 | 7809 | 98 | 160.45 | 121.47 | 155 | 0.3010734 | 0.3479096 | 56 | 157.46 | 122.57 | 153.81 | 0.32107 | 0.32463 | 70 | 162.95 | 125.86 | 163.23 | 0.310339 | 0.3212429 | 21 | 148.39493 | 121.58 | 152.29 | 0.3009 | 0.29441 | [6 empty] | 126 | 51.91331 | 2.28967 | 126 | 2912.82645 | 237.23121 | 126 | 3.00631 | 0.1428 |  |  |  | 154 | 13.27172 | 0.44984 | [25 empty] | 196 | 57.52513 | 1.52516 | 196 | 3434.8132 | 40.96827 | 196 | 2.86705 | 0.10845 | 70 | 32.52353 | 0.4128917 | 70 | 11.73606 | 0.9702346 | 21 | 49.87903 | 2.34916 | 21 | 3348.11 | 22.73 | 21 | 2.90575 | 0.01593 | 28 | 34.33424 | 4.70339 | 28 | 14.17547 | 0.33119 | 225 | 2.029533 | 0.005833782 | 210 | 2.306163 | 0.006711634 | 70 | 2.273468 | 0.002102865 | 70 | 2.37985 | 0.00324
112 | 15.85173 | 0.29807 | 10.33356 | 0.37692 | 56 | 18.47392 | 0.6951 | 3.86797 | 0.07657 | 112 | 16.71835 | 0.08895718 | 8.562546 | 0.9843286 | 28 | 8.17353 | 0.02476 | 4.09994 | 0.14404 | [5 empty] | 70 | 1.49 |  |  |  |  | 42 | 2.71 | 154 | 23393 | 3404 | 112 | 54173 | 7611 |  |  |  | 126 | 40606 | 5736 | 112 | 165.15 | 125.26 | 163.42 | 0.3324859 | 0.3581356 | 98 | 146.62 | 120.32 | 144.01 | 0.32062 | 0.27407 | 112 | 156.62 | 126.97 | 165.18 | 0.3232768 | 0.3644633 | 28 | 145.63 | 120 | 146 | 0.3 | 0.28893 | [46 empty] | 308 | 57.58712 | 0.14766 | 308 | 3550.65892 | 42.70581 | 308 | 2.84409 | 0.16582 | 112 | 26.7094 | 4.56981 | 196 | 9.567183 | 1.0113055 | 42 | 53.47731 | 2.18096 | 28 | 3379.79 | 218.36 | 28 | 2.47916 | 0.12111 | 35 | 30.79405 | 0.81394 | 35 | 14.16076 | 0.19485 | [6 empty] | 112 | 2.15112 | 0.002762189 | 98 | 2.14451 | 0.0028
126 | 19.06236 | 0.15038 | 10.81828 | 1.39088 | 77 | 23.20771 | 1.64678 | 7.33143 | 0.22179 | 140 | 17.08653 | 0.3075027 | 9.989687 | 0.404014 | 35 | 15.4487 | 0.19165 | 7.68923 | 0.97744 | [5 empty] | 98 | 1.77 |  |  |  |  | 63 | 3.33 |  |  |  | 287 | 44841 | 4154 | [6 empty] | 119 | 164.4 | 123.96 | 162.43 | 0.3107345 | 0.3401695 | 119 | 146.96 | 120.25 | 145.92 | 0.28537 | 0.26311 | 140 | 155.19 | 126.38 | 163.99 | 0.3228814 | 0.3594915 | 35 | 142.89 | 119.77 | 138.48 | 0.28915 | 0.28073 | [55 empty] | 196 | 28.25324 | 2.510053 | 210 | 10.10547 | 0.1886511 | 63 | 56.49389 | 0.99354 | 42 | 3551.64 | 173.86 | 42 | 2.89935 | 0.07144 | 42 | 27.1384 | 0.446 | 42 | 14.17517 | 0.55217 | [6 empty] | 140 | 2.250424 | 0.00340907 | 126 | 2.16485 | 0.00324
140 | 16.2297 | 0.47036 | 11.49528 | 0.66617 | 98 | 29.27991 | 1.44877 | 9.15057 | 0.34104 | 196 | 17.131 | 0.03566293 | 10.71351 | 0.454659 | 42 | 18.02385 | 0.94583 | 9.37577 | 1.1449 | [11 empty] | 70 | 3.05 | [12 empty] | 126 | 159.18 | 120.98 | 154.51 | 0.3189831 | 0.3224294 | 196 | 148.8 | 118.15 | 141.45 | 0.2002825 | 0.1633898 | 196 | 158.4 | 126.03 | 164.12 | 0.3429379 | 0.3817514 | 42 | 142.55 | 120.26 | 136.64 | 0.27927 | 0.2713 | [55 empty] | 308 | 29.04807 | 3.229088 | 308 | 10.3518 | 0.3763447 | 70 | 52.45332 | 1.22009 | 63 | 3686.54421 | 0.52703 | 63 | 2.7 | 0.08 | 63 | 25.01347 | 0.09182 | 63 | 12.82299 | 0.31968 | [6 empty] | 196 | 2.231089 | 0.003063787
154 | 17.27256 | 1.98439 | 12.95723 | 1.07107 | 119 | 30.84206 | 2.04417 | 14.33476 | 0.06494 | 252 | 1.110546 | 0 | 10.66068 | 0 | 63 | 27.5239 | 0.19039 | 15.64058 | 0.26754 | [11 empty] | 84 | 3.29 | [12 empty] | 154 | 162.81 | 123.34 | 160.37 | 0.3024859 | 0.3381356 | 287 | 147.57 | 116.96 | 139.39 | 0.1739548 | 0.1516384 | 252 | 163.92 | 125.18 | 162.43 | 0.2832203 | 0.3058192 | 84 | 143.91 | 118 | 145.85 | 0.27463 | 0.24056 | [61 empty] | 84 | 53.62015 | 1.24037 | 70 | 3142.46302 | 41.0054 | 70 | 2.70696 | 0.13125 | 70 | 26.55181 | 1.21937 | 70 | 12.67631 | 0.33133 | [6 empty] | 252 | 1.912987 | 0.005329812
[5 empty] | 140 | 26.69891 | 1.203907 | 11.96839 | 0.9250401 | 308 | 1.304386 | 0 | 11.09689 | 0 | 70 | 27.88097 | 1.53241 | 15.07792 | 0.50363 | [11 empty] | 98 | 3.47 | [18 empty] | 308 | 147.73 | 117.03 | 139.55 | 0.1815254 | 0.1707345 | [6 empty] | 112 | 157.84 | 121.19 | 153.13 | 0.26249 | 0.28497 | [61 empty] | 98 | 53.9082 | 1.05244 | 84 | 3451.23208 | 69.18234 | 84 | 3.75843 | 0.28704 | 84 | 33.37208 | 1.10005 | 84 | 12.33608 | 0.11014 | [6 empty] | 280 | 2.176215 | 0.006076168
[5 empty] | 150 | 17.42355 | 0.9723636 | 10.86638 | 2.758413 | [5 empty] | 84 | 32.69721 | 0.31972 | 17.01836 | 0.94298 | [11 empty] | 112 | 3.24 | [30 empty] | 126 | 159.15 | 122.59 | 155.84 | 0.24554 | 0.30757 | [61 empty] | 112 | 54.24566 | 0.96462 | 98 | 3604.28878 | 191.06599 | 98 | 2.67492 | 0.06582 | 98 | 30.1423 | 1.27074 | 98 | 12.044 | 0.30725 | [6 empty] | 308 | 1.592055 | 0.004224182
[5 empty] | 168 | 16.4575 | 3.537917 | 14.58654 | 0.3197189 | [5 empty] | 98 | 33.2741 | 1.63072 | 20.28206 | 0.11815 | [11 empty] | 126 | 2.3 | [97 empty] | 126 | 52.09387 | 2.00098 | 112 | 3710.43608 | 239.60093 | 112 | 2.62236 | 0.10438 | 112 | 27.13217 | 1.86271 | 112 | 12.56607 | 0.16654 | [6 empty] | 343 | 1.533376 | 0.004580809
[5 empty] | 175 | 15.12181 | 0.5682412 | 13.48842 | 1.906306 | [5 empty] | 112 | 39.38625 | 1.78248 | 22.70864 | 1.82246 | [113 empty] | 126 | 3633.35537 | 138.1407 | 126 | 2.54525 | 0.07629 | 126 | 28.68929 | 1.95161 | 126 | 12.0222 | 0.40156
[5 empty] | 196 | 18.1407 | 2.230303 | 15.98686 | 0.2014327 | [5 empty] | 126 | 46.40031 | 0.09472 | 33.03319 | 2.29382
[5 empty] | 287 | 18.52392 | 0.03127184 | 19.49993 | 0.9561183

## PC-CU
红外 | [22 empty] | 色差 | [7 empty] | 分子量 | [14 empty] | 熔融结晶 | [25 empty] | 力学性能 | [59 empty] | 介电性能 | [14 empty] | 透光率 | [14 empty] | 雾度
时间 | 50-50%-75-0.55W |  |  |  | 时间 | 60-65%-80-0.55W |  |  |  | 时间 | 60-50%-80-0.55 |  | 时间 | 60-50%-80-0.825W |  |  |  | 时间 | 60-50%-80-1.1W |  |  |  | 时间 | 50-50%-75-0.55W | 时间 | 60-50%-80-0.55W | 时间 | 60-65%-80-0.55W | 时间 | 60-50%-80-1.1W | 时间 | 50-50%-75-0.55W |  | 时间 | 60-50%-80-0.55W |  | 时间 | 60-65%-80-0.55 |  | 时间 | 60-50%-80-1.1W |  | 时间 | 60-50%-80-0.825W |  | 时间 | 60-50%-80-0.825W |  |  |  |  | 时间 | 60-50%-80-0.55W |  |  |  |  | 时间 | 60-65%-80-0.55 |  |  |  |  | 时间 | 60-50%-80-1.1W |  |  |  |  | 时间 | 50-75-50-0.55W |  | 50-50%-75-0.55W | [11 empty] | 时间 | 60-50%-80-0.55W | [7 empty] | 时间 | 60-65%-80-0.55 | [11 empty] | 时间 | 60-50%-80-0.825W | [11 empty] | 时间 | 60-50%-80-1.1W | [10 empty] | 时间 | 50-50%-75-0.55W |  | 时间 | 60-50%-80-0.55W |  | 时间 | 60-65%-80-0.55 |  | 时间 | 60-50%-80-0.825W |  | 时间 | 60-50%-80-1.1W |  | 时间 | 50-50%-75-0.55W |  | 时间 | 60-50%-80-0.55W |  | 时间 | 60-65%-80-0.55 |  | 时间 | 60-50%-80-0.825W |  | 时间 | 60-50%-80-1.1W |  | 时间 | 50-50%-75-0.55W |  | 时间 | 60-50%-80-0.55W |  | 时间 | 60-65%-80-0.55 |  | 时间 | 60-50%-80-0.825W |  | 时间 | 60-50%-80-1.1W
| 羰基指数 |  | 羟基指数 |  |  | 羰基指数 |  | 羟基指数 |  |  | 羰基指数 | 羟基指数 |  | 羰基指数 |  | 羟基指数 |  |  | 羰基指数 |  | 羟基指数 |  | 3 | 1.78 | 3 | 1.58 | 7 | 1.18 | 3 | 1.65 |  | Mw | Mn |  | Mw | Mn |  | Mw | Mn |  | Mw | Mn |  | Mw | Mn |  | Tm1 | Xc1 | Tc | Tm2 | Xc2 |  | Tg | Xc1 | Tc | Tm2 | Xc2 |  | Tg | Xc1 | Tc | Tm2 | Xc2 |  | Tg | Xc1 | Tc | Tm2 | Xc2 |  | Tg | 拉伸强度 |  |  | 拉伸模量 |  | 断裂伸长 |  | 无缺口 |  |  | 缺口 |  |  | 拉伸强度 |  |  | 拉伸模量 |  | 断裂伸长 |  | 无缺口 | 缺口 | 拉伸强度 |  |  |  |  | 断裂伸长 |  | 无缺口 |  |  | 缺口 |  |  | 拉伸强度 |  |  | 拉伸模量 |  | 断裂伸长 |  | 无缺口 |  |  | 缺口 |  |  | 拉伸强度 |  |  | 拉伸模量 |  | 断裂伸长 |  | 无缺口 |  |  | 缺口 |  |  | 介电常数 | 介电损耗 |  | 介电常数 | 介电损耗 |  | 介电常数 | 介电损耗 |  | 介电常数 | 介电损耗 |  | 介电常数 | 介电损耗 | 7 | 92.1 | 0.4242641 | 7 | 86.46667 | 0.2494438 | 4 | 90.9 | 0.08164966 | 7 | 86.4 | 0.08164966 | 3 | 90.23333 | 0.5792716 | 7 | 20.38667 | 2.231014 | 7 | 7.61 | 0.2275961 | 4 | 12.57333 | 1.298854 | 7 | 21.76667 | 2.296321 | 3 | 26.87667 | 2.89303
0 |  |  |  |  | 0 | [7 empty] | 13 | 2.534104 | 0.05940737 | 0.3283887 | 0.02272072 | [13 empty] | 7 | 48776 | 20288 | 7 | 47373 | 19401 | 35 | 25590 | 8977 | 7 | 42343 | 15902 | 7 | 45120 | 19057 | [12 empty] | 0 | 144.65 |  |  |  |  | 3 | 142.27 |  |  |  |  | 7 | 141.93 | 0 | 78.38 | 1.52 | 3044.67 | 52.38 | 136.45 | 14.14 | 0 | 250.69 | 6.19 | 0 | 96.19349 | 0.32592 | 0 | 78.38 | 1.52 | 3044.67 | 52.38 | 136.45 | 14.14 |  |  | 70 | 65.63144 | 0 | 2278.25077 | 0 | 12.36249 | 0 | 98 | 6.833333 | 2.229878 | 7 | 3.177227 | 0.9141287 | 283 | 67.1408 | 0.21864 | 2273.973755 | 19.757045 | 6.077805 | 0.007125 | 7 |  |  | 7 | 9.55 | 0.2508319 | 35 | 49.45943 | 0.62044 | 2314.73462 | 4.99845 | 11.77571 | 2.9017 | [5 empty] | 3 | 2.380626 | 0.00495056 | 4 | 2.776476 | 0.006128889 | 7 | 2.231784 | 0.004558916 | 70 | 2.236434 | 0.004407825 | 3 | 2.236434 | 0.004407825 | 28 | 90.1 | 0.1414214 | 35 | 84.73333 | 0.2054805 | 35 | 91.3 | 0.08164966 | 35 | 82.53333 | 0.2054805 | 21 | 88.03333 | 0.1699673 | 28 | 16.4 | 0.3595367 | 35 | 17.65667 | 1.670456 | 35 | 13.95333 | 0.2200505 | 35 | 24.14667 | 1.227907 | 21 | 14.04667 | 0.7225111
3 | 2.533769 | 0.00392732 | 0.1081679 | 0.01413477 | 4 | 2.367132 | 0.02612749 | 0.3393691 | 0.005816601 |  |  |  | 70 | 4.815668 | 0.002835397 | 1.937811 | 0.1143401 | 14 | 3.31084 | 0.0331379 | 1.208929 | 0.02891067 | [8 empty] | 21 | 38096 | 16065 | 35 | 25083 | 7354 | 63 | 24885 | 8510 | 35 | 29907 | 10036 | 20 | 34732 | 9705 | [12 empty] | 63 | 133.3 |  |  |  |  | 7 | 140.18 |  |  |  |  | 21 | 139.02 | 7 | 69.02045 | 1.82082 | 2250.71213 | 3.80014 | 94.18887 | 8.96041 | 3 |  |  | 3 | 13.00833 | 2.260746 | 3 | 71.28607 | 1.31821 | 2250.05426 | 43.03261 | 94.08153 | 15.16608 |  |  | 98 | 66.59639 | 0 | 2288.05851 | 0 | 10.47826 | 0 | 154 | 6.753333 | 1.425981 | 21 | 2.803254 | 0.056288 | [7 empty] | 13 | 11.04 | 0.4510728 | 13 | 8.433333 | 0.2632595 | 70 | 49.17467 | 0.37081 | 2237.06125 | 101.86102 | 10.75571 | 1.62653 | 7 | 13.53797 | 6.590121 | 7.731669 | 0.008248335 | 21 | 2.38882 | 0.005164873 | 24 | 2.657785 | 0.00642537 | 21 | 2.807767 | 0.006312411 | 105 | 2.503649 | 0.006591979 | 14 | 2.503649 | 0.006591979 | 42 | 88.08 | 0.288906 | 70 | 80.5 | 0.294392 | 63 | 82.7 | 0.4966555 | 70 | 80.33333 | 0.0942809 | 42 | 83.3 | 0 | 42 | 13.20333 | 0.1438363 | 70 | 39.42333 | 0.6182951 | 63 | 46.54333 | 0.8799369 | 70 | 49.11333 | 0.7644751 | 42 | 63.93667 | 0.2254378
21 | 2.64883 | 0.006926367 | 0.2112731 | 0.02614062 | 28 | 3.195358 | 0.04129178 | 1.30569 | 0.1406079 |  |  |  | 210 | 5.211608 | 0.06882768 | 1.927109 | 0.08379349 | 42 | 3.91744 | 0.09174793 | 1.608502 | 0.2271705 | [8 empty] | 42 | 33966 | 9749 | 70 | 21828 | 5779 | 98 | 23788 | 8221 | 70 | 25484 | 8373 | 35 | 34537 | 8053 | [12 empty] | 98 | 121.33 |  |  |  |  | 21 | 132.99 |  |  |  |  | 35 | 142.83 | 14 | 68.96149 | 0.809 | 2267.37619 | 55.70464 | 92.53422 | 15.58031 | 7 |  |  | 7 | 12.29167 | 0.5463261 | 7 | 71.10247 | 0.52221 | 2238.87829 | 62.7223 | 29.56605 | 3.05842 |  |  | 280 | 64.77579 | 0 | 2268.9908 | 0 | 6.37978 | 0 | 189 | 8.006667 | 0.9898597 | 35 | 3.554368 | 0.6570197 | [7 empty] | 35 | 13.05 | 1.43 | 35 | 8.7375 | 0.3375 | 105 | 49.52485 | 0 | 2317.09178 | 0 | 11.22838 | 0 | 21 | 2.413199 | 0.09188251 | 5.608564 | 0.06023111 | 42 | 2.186931 | 0.004968856 | 35 | 2.498053 | 0.005204269 | 35 | 2.624268 | 0.00536984 | 140 | 2.230608 | 0.005442961 | 35 | 2.528006 | 0.005559459 | 70 | 85.03333 | 0.3399346 | 105 | 79.9 | 0.08164966 | 98 | 82.3 | 0.8164966 | 105 | 75 | 0.2160247 | 70 | 82.8 | 0.2828427 | 70 | 58.90667 | 1.773553 | 105 | 39.05667 | 1.135087 | 98 | 51.38 | 2.691332 | 105 | 77.02333 | 1.266763 | 70 | 63.94333 | 0.04714045
28 | 2.776116 | 0.009711943 | 0.3295502 | 0.024826 | 63 | 3.330444 | 0.01618375 | 1.363247 | 0.02547753 | [8 empty] | 70 | 3.699189 | 0.05043318 | 1.053932 | 0.1024293 | [8 empty] | 350 | 17310 | 4372 | 105 | 17841 | 4964 | 245 | 20993 | 7640 | 105 | 22801 | 5593 | 70 | 25636 | 5709 | [12 empty] | 154 | 120.61 |  |  |  |  | 35 | 139.1 |  |  |  |  | 42 | 129.63 | 21 | 69.59914 | 0.59991 | 2370.69446 | 23.53718 | 24.95448 | 6.80586 | 14 |  |  | 14 | 10.16667 | 0.3064129 | 14 | 66.29291 | 8.80933 | 2270.30682 | 32.8648 | 78.18767 | 49.94538 |  |  | 315 | 67.12649 | 0 | 2264.17645 | 0 | 7.41044 | 0 |  |  |  | 98 | 2.508333 | 0.3229637 | [7 empty] | 70 | 15.88667 | 1.40488 | 70 | 3.558333 | 0.8977596 | 183 | 54.22415 | 10.60574 | 2284.06716 | 51.67006 | 7.2789 | 4.53347 | 35 | 1.86102 | 0.06705293 | 0.1004229 | 0.03112516 | 70 | 2.487128 | 0.005479693 | 154 | 2.623634 | 0.006097831 | 63 | 2.602753 | 0.007706628 | 210 | 2.42411 | 0.005636471 | 49 | 2.480267 | 0.006252447 | 350 | 75.26667 | 0.946338 |  |  |  | 154 | 82.26667 | 1.819035 | 140 | 69.9 | 0.3265986 | 105 | 82.33333 | 0.1699673 | 350 | 71.02667 | 3.151987 |  |  |  | 154 | 64.70667 | 1.760877 | 140 | 81.84 | 0.1336663 | 105 | 77.66333 | 0.2479695
35 | 2.955628 | 0.009661439 | 0.4757797 | 0.04665035 | 98 | 4.033844 | 0.1004434 | 2.14086 | 0.2042064 | [8 empty] | 105 | 4.589706 | 0.1058245 | 1.581302 | 0.1329361 | [11 empty] | 175 | 25842 | 5015 | 280 | 23559 | 8564 | 183 | 25213 | 8237 | 140 | 21916 | 5940 | [12 empty] | 245 | 128.81 |  |  |  |  | 70 | 143.36 | [6 empty] | 28 | 69.13826 | 0.38905 | 2295.43376 | 21.3419 | 9.09749 | 0.74092 | 21 |  |  | 21 | 11.225 | 1.593868 | 21 | 68.05574 | 0.6456 | 2219.73463 | 85.81188 | 12.85613 | 3.91796 |  |  | 392 | 66.87688 | 0 | 2274.23826 | 0 | 6.54723 | 0 |  |  |  | 154 | 1.932367 | 0.3042982 | [7 empty] | 105 | 11.19333 | 1.429623 | 105 | 2.85 | 0 | 280 | 55.36856 | 10.96859 | 2291.19048 | 19.33879 | 6.66083 | 0.21058 | 70 | 0.3423333 | 0.0869504 | 0.9821919 | 0.03896825 |  |  |  | 315 | 2.230875 | 0.004972816 | 98 | 2.579603 | 0.005803217 |  |  |  | 105 | 2.47089 | 0.005703188 | [6 empty] | 182 | 85.43333 | 0.2054805 | 240 | 68.96667 | 0.4988877 | 183 | 80.26667 | 0.1247219 | [6 empty] | 182 | 44.73667 | 0.2007209 | 210 | 80.83333 | 1.128106 | 183 | 85.31 | 0.6081666
42 | 3.247862 | 0.01634436 | 0.6930036 | 0.03028327 | 154 | 3.962303 | 0.04374768 | 2.486738 | 0.05760658 |  |  |  | 70 | 4.956915 | 0.03613588 | 2.202195 | 0.1329266 | 183 | 5.227512 | 0.09682101 | 1.911667 | 0.06948466 | [14 empty] | 315 | 25400 | 10482 | 245 | 23562 | 7401 | 210 | 17006 | 3703 | [12 empty] | 280 | 128.66 |  |  |  |  | 105 | 130.15 | [6 empty] | 35 | 68.95668 | 0.82093 | 2285.11611 | 17.89856 | 14.25621 | 1.82758 | 35 | 0.8203333 | 0.1232892 | 35 | 0.352 | 0.007483315 | 28 | 70.00669 | 0.25707 | 2240.01238 | 91.67445 | 91.67445 | 2.47137 | [12 empty] | 189 | 2.125 | 0.2160247 | [7 empty] | 175 | 9.666667 | 3.322101 | 175 | 2.741667 | 0.3064129 | [7 empty] | 105 | 0.1376792 | 0.006729693 | 0.2502044 | 0.04234314 | [6 empty] | 182 | 2.801126 | 0.007700887 |  |  |  | 183 | 2.484496 | 0.005976538 | [6 empty] | 245 | 81.16667 | 0.4027682 | 245 | 68 | 1.564182 | 210 | 79.33333 | 0.1699673 | [6 empty] | 245 | 74.91 | 1.028137 | 245 | 76.13667 | 2.217 | 210 | 85.07333 | 0.1851726
[5 empty] | 245 | 4.039319 | 0.05854838 | 2.978424 | 0.09748361 | [27 empty] | 392 | 39928 | 22502 | 280 | 23145 | 7426 | 245 | 21668 | 5820 | [12 empty] | 315 | 122.48 |  |  |  |  | 183 | 129.64 | [6 empty] | 42 | 68.63774 | 0.83209 | 2309.68498 | 16.14924 | 16.40392 | 7.13041 | 105 | 0.5373333 | 0.2084632 | 70 | 0.1936667 | 0.100745 | 35 | 71.4594 | 1.04563 | 2297.70041 | 21.86741 | 9.4287 | 1.01498 | [12 empty] | 245 | 3.161174 | 0.3864774 | [7 empty] | 280 | 8.313333 | 3.120741 | 280 | 2.183333 | 0.3441979 | [7 empty] | 175 | 0.1664427 | 0.003701472 | 0.3687878 | 0.08212603 | [6 empty] | 245 | 2.514484 | 0.005821583 |  |  |  | 210 | 2.212329 | 0.006133893 | [6 empty] | 280 | 78.93333 | 0.2867442 | 283 | 60.56667 | 0.2624669 | 245 | 76.76667 | 0.7717225 | [6 empty] | 280 | 82.02 | 0.3163332 | 283 | 85.56 | 0.2654556 | 245 | 86.21667 | 1.250395
[5 empty] | 280 | 4.174416 | 0.09548972 | 3.00801 | 0.1237834 | [33 empty] | 283 | 22310 | 5710 | [18 empty] | 245 | 129.67 | [13 empty] | 140 | 0.5096667 | 0.2786651 | 105 | 0.1633333 | 0.03029118 | 42 | 69.64195 | 0.653 | 2310.38089 | 17.49419 | 9.59279 | 0.83837 | [12 empty] | 287 | 2.33679 | 0.1719831 | [20 empty] | 280 | 0.6722486 | 0.04827534 | 0.6549152 | 0.08454619 | [6 empty] | 315 | 2.260423 | 0.005877115 |  |  |  | 245 | 2.280323 | 0.005562952 | [6 empty] | 392 | 79.43333 | 0.7717225 | 356 | 58.6 | 0.4966555 | 280 | 69.8 | 0 | [6 empty] | 392 | 80.81333 | 3.638684 | 356 | 85.31667 | 0.3693538 | 280 | 87.99333 | 0.07586538
[5 empty] | 315 | 4.281364 | 0.09231635 | 2.390511 | 0.2293766 | [33 empty] | 356 | 17095 | 5125 | [18 empty] | 280 | 134.95 | [13 empty] | 175 | 0.817 | 0 | 140 | 0.2606667 | 0.1018834 | 70 | 48.68499 | 1.93562 | 2309.83523 | 16.56161 | 11.63267 | 3.88663 | [46 empty] | 392 | 2.394876 | 0.005495024 |  |  |  | 280 | 2.272295 | 0.006011249
[5 empty] | 392 | 4.833873 | 0.0405877 | 2.869733 | 0.07817555 | [72 empty] | 175 | 0.0985 | 0.0025 | 98 | 48.69205 | 2.10612 | 2343.44071 | 40.46747 | 8.9653 | 0.57476 | [52 empty] | 315 | 2.0411 | 0.005866176
[85 empty] | 245 | 69.6656 | 0.21667 | 2238.95503 | 24.22574 | 7.17418 | 0.22843 | [52 empty] | 345 | 2.175429 | 0.006196867
[85 empty] | 280 | 47.21772 | 1.1545 | 2289.44389 | 25.5314 | 7.58694 | 0.6975
[85 empty] | 392 | 48.5514 | 0.11093 | 2373.37491 | 22.29772 | 7.35967 | 0.37288

## PC-U
红外 | [24 empty] | 色差 | [7 empty] | 分子量 | [14 empty] | 熔融结晶 | [9 empty] | 力学性能 | [60 empty] | 介电性能
时间 | 50-50%-75-0.55W |  |  |  | 时间 | 60-65%-80-0.55W |  |  |  | 时间 | 60-50%-80-0.55 |  |  |  | 时间 | 60-50%-80-0.825W |  |  |  | 时间 | 60-50%-80-1.1W |  |  |  | 时间 | 50-50%-75-0.55W | 时间 | 60-50%-80-0.55W | 时间 | 60-65%-80-0.55W | 时间 | 60-50%-80-1.1W | 时间 | 50-50%-75-0.55W |  | 时间 | 60-50%-80-0.55W |  | 时间 | 60-65%-80-0.55 |  | 时间 | 60-50%-80-1.1W |  | 时间 | 60-50%-80-0.825W |  | 时间 | 50-50%-75-0.55W | 时间 | 60-50%-80-0.55W | 时间 | 60-65%-80-0.55 | 时间 | 60-50%-80-1.1W | 时间 | 60-50%-80-0.825W | 时间 | 50-50%-75-0.55W | [11 empty] | 时间 | 60-50%-80-0.55W | [7 empty] | 时间 | 60-65%-80-0.55 | [11 empty] | 时间 | 60-50%-80-0.825W | [11 empty] | 时间 | 60-50%-80-1.1W | [11 empty] | 时间 | 50-50%-75-0.55W |  | 时间 | 60-50%-80-0.55W |  | 时间 | 60-65%-80-0.55 |  | 时间 | 60-50%-80-0.825W |  | 时间 | 60-50%-80-1.1W
| 羰基指数 |  | 羟基指数 |  |  | 羰基指数 |  | 羟基指数 |  |  | 羰基指数 |  | 羟基指数 |  |  | 羰基指数 |  | 羟基指数 |  |  | 羰基指数 |  | 羟基指数 |  | 3 | 1.78 | 3 | 1.58 | 7 | 1.18 | 3 | 1.65 |  | Mw | Mn |  | Mw | Mn |  | Mw | Mn |  | Mw | Mn |  | Mw | Mn |  | Tg |  | Tg |  | Tg |  | Tg |  | Tg | 拉伸强度 |  |  | 拉伸模量 |  | 断裂伸长 |  | 无缺口 |  |  | 缺口 |  |  | 拉伸强度 |  |  | 拉伸模量 |  | 断裂伸长 |  | 无缺口 | 缺口 | 拉伸强度 |  |  | 拉伸模量 |  | 断裂伸长 |  | 无缺口 |  |  | 缺口 |  |  | 拉伸强度 |  |  | 拉伸模量 |  | 断裂伸长 |  | 无缺口 |  |  | 缺口 |  |  | 拉伸强度 |  |  | 拉伸模量 |  | 断裂伸长 |  | 无缺口 |  |  | 缺口 |  |  |  | 介电常数 | 介电损耗 |  | 介电常数 | 介电损耗 |  | 介电常数 | 介电损耗 |  | 介电常数 | 介电损耗 |  | 介电常数 | 介电损耗
[33 empty] | 7 | 48734 | 20065 | 7 | 47582 | 20802 | 35 | 40900 | 14212 | 21 | 46195 | 17759 | 7 | 45255 | 18788 |  |  |  |  | 35 | 139.76 | 21 | 145.21 |  |  | 0 | 67.13 | 0.17 | 2335.67 | 11.28 | 93.48 | 1.06 | 35 | 229.5219 | 3.142962 | 0 |  |  | 49 | 55.76669 | 2.09091 | 2203.16149 | 33.22139 | 71.802 | 3.80132 |  |  | 35 | 61.836765 | 0.049515 | 2144.81079 | 13.08641 | 70.143645 | 5.089155 | 35 | 185.8768 | 14.63773 | 7 | 4.351105 | 0.02185335 | 280 | 51.353625 | 6.716445 | 2238.408535 | 19.501595 | 2.991955 | 0.635245 | 7 |  |  | 0 |  |  | 35 | 48.91685 | 0.60705 | 2153.15756 | 76.93797 | 32.9125 | 0.4351 | 35 | 221.4128 | 8.408143 | 3 |  |  | 3 | 1.965515 | 0.003611902 | 3 | 2.048179 | 0.003813155 | 7 | 2.796551 | 0.005835228 | 210 | 2.41482 | 0.005280314 | 3 | 2.695102 | 0.005692131
3 | 2.595361 | 0.005147967 | 0.7216049 | 0.0841518 | 7 | 2.549686 | 0.0062885 | 0.5563838 | 0.02606742 | 7 | 2.481997 | 0.007869078 | 0.1878734 | 0.04005935 | 13 | 3.179463 | 0.03400848 | 1.077173 | 0.03301707 | 7 | 2.50617 | 0.01943462 | 0.1854673 | 0.1000604 | [8 empty] | 21 | 40500 | 20553 | 35 | 16119 | 2745 | 70 | 28042 | 11408 | 49 | 32250 | 10394 | 35 | 28475 | 5050 |  |  |  |  | 70 | 132.86 | 49 | 139.02 | [9 empty] | 70 | 215.9728 | 13.17746 | 3 | 75.4125 | 0.3375 | 135 | 51.0211 | 0.4955 | 2250.05508 | 23.78255 | 52.19634 | 3.99467 |  |  | 49 | 62.807815 | 0.380955 | 2139.97374 | 22.85436 | 42.601745 | 16.311555 | 98 | 137.2976 | 5.114346 | 21 | 0.1903197 | 0.05676803 | [7 empty] | 13 |  |  | 7 | 13.4375 | 2.1875 | 105 | 53.65402 | 1.20012 | 2158.40652 | 24.74773 | 54.82355 | 6.50493 | 70 | 184.4128 | 5.403238 | 14 | 10.80833 | 0.7832447 | 21 | 2.158145 | 0.004281861 | 7 | 1.970309 | 0.003576799 | 21 | 2.744845 | 0.005880257 |  |  |  | 21 | 2.822268 | 0.00764893
14 | 2.662029 | 0.008682606 | 1.027293 | 0.06161101 | 49 | 4.536655 | 0.006816188 | 2.378391 | 0.07409161 | 21 | 3.214689 | 0.02635586 | 1.18798 | 0.02710289 | 35 | 4.296018 | 0.01326963 | 1.77148 | 0.1392505 | 35 | 3.361212 | 0.03907951 | 1.461828 | 0.1386085 | [8 empty] | 35 | 22848 | 6593 | 70 | 31075 | 5159 | 168 | 27233 | 8951 | 70 | 32656 | 8586 | 70 | 32487 | 11385 |  |  |  |  | 135 | 133.87 | 70 | 134.81 | [9 empty] | 105 | 187.8921 | 5.82143135 | 7 | 69.15833 | 1.602905 | 318 | 46.17253 | 1.68456 | 2155.08733 | 57.43381 | 12.14988 | 0.51686 |  |  | 70 | 62.30121 | 0 | 2131.42831 | 0 | 68.99118 | 0 | 154 | 130.3664 | 5.620589 | 35 | 0.5523841 | 0.03156391 | [7 empty] | 35 | 235.7824 | 4.299548 | 13 | 12.4 | 0.971039 | 175 | 51.15485 | 3.0786 | 2193.84131 | 45.5351 | 42.39892 | 15.15992 | 105 | 163.1152 | 9.740954 | 21 | 12.30833 | 1.210085 | 35 | 2.299175 | 0.004517111 | 21 | 1.909847 | 0.003580622 | 35 | 2.520166 | 0.004989132 |  |  |  | 35 | 2.360481 | 0.004534594
21 | 2.788454 | 0.01183634 | 1.001622 | 0.01142194 | 98 | 4.218839 | 0.1237335 | 2.597665 | 0.07748511 | 35 | 3.901403 | 0.09198761 | 1.635948 | 0.171331 | 70 | 11.4309 | 1.615068 | 9.771073 | 1.06967 | 70 | 3.040076 | 0.2680832 | 0.9547714 | 0.07085489 | [8 empty] | 42 | 38639 | 17796 | 105 | 21423 | 7406 | 203 | 31811 | 13076 | 105 | 30548 | 7954 | 105 | 26861 | 7731 |  |  |  |  | 168 | 138.49 | 105 | 136.14 | [9 empty] | 140 | 167.8064 | 10.63478 | 14 | 61.30833 | 1.730767 | [9 empty] | 135 | 62.36485 | 0 | 2185.72865 | 0 | 66.62269 | 0 | 189 | 125.7984 | 4.371088 | 63 | 0.357 | 0.004898979 | [7 empty] | 140 | 163.1536 | 13.3817 | 35 | 11.31667 | 0.4840512 | 280 | 48.09785 | 0.09098 | 2135.42895 | 13.77791 | 21.5935 | 0.18223 | 140 | 142.7952 | 7.199825 | 35 | 13.93333 | 1.724376 | 140 | 1.408342 | 0.00187239 | 35 | 2.051005 | 0.004213188 | 49 | 2.63602 | 0.006477751 |  |  |  | 70 | 2.815074 | 0.007902497
28 | 3.227047 | 0.0345985 | 1.560862 | 0.04024847 | 135 | 4.013602 | 0.03256119 | 1.770445 | 0.05132115 | [5 empty] | 105 | 11.17286 | 1.800206 | 11.38639 | 0.9619091 | 105 | 3.554663 | 0.02908985 | 0.8753799 | 0.04786296 | [8 empty] | 210 | 24975 | 6294 | 140 | 22911 | 3397 | 238 | 22215 | 3861 | 140 | 36187 | 9928 | 140 | 16728 | 3973 |  |  |  |  | 203 | 134.84 | 140 | 138.94 | [9 empty] | 175 | 157.1472 | 10.80334 | 21 | 68.30833 | 1.211805 | [9 empty] | 203 | 64.01257 | 0 | 2266.97257 | 0 | 64.86342 | 0 | 245 | 114.3824 | 7.580566 | 154 | 0.2051194 | 0.05145867 | [7 empty] | 210 | 138.688 | 11.87096 | 140 | 19.30833 | 1.425122 | [7 empty] | 175 | 140.6976 | 8.428541 | 70 | 10.025 | 0.4476792 | [6 empty] | 70 | 2.642271 | 0.005298452 |  |  |  | 105 | 2.530203 | 0.005524259
35 | 3.989614 | 0.03180069 | 2.126587 | 0.02927272 | 203 | 3.852053 | 0.04533868 | 1.649628 | 0.06202828 | [5 empty] | 140 | 8.198003 | 0.07269314 | 6.32636 | 0.4354268 | [13 empty] | 350 | 22437 | 5723 |  |  |  | 318 | 33187 | 10354 | 175 | 32934 | 14801 | 175 | 24487 | 6830 |  |  |  |  | 238 | 137.4 | 175 | 141.71 | [12 empty] | 35 | 63.23333 | 1.730406 | [19 empty] | 189 | 0.3043639 | 0.01623383 | [7 empty] | 350 |  |  | 210 | 10.04167 | 0.4642796 | [10 empty] | 140 | 2.5 | 0.25 | [6 empty] | 98 | 2.651182 | 0.006553829 |  |  |  | 140 | 2.175282 | 0.005445653
42 | 3.29704 | 0.7611622 | 1.547472 | 0.4983443 | 245 | 3.982384 | 0.09417091 | 2.29145 | 0.2555915 | [5 empty] | 210 | 4.704585 | 0.08230928 | 2.733097 | 0.08409422 | [22 empty] | 280 | 32433 | 14884 | 210 | 15653 | 3144 |  |  |  |  | 318 | 137.13 | 280 | 138.9 | [12 empty] | 70 | 4.841667 | 2.518625 | [19 empty] | 245 | 0.8342094 | 0.02316795 | [10 empty] | 231 | [12 empty] | 175 | 2.316667 | 0.1736056 | [6 empty] | 126 | 2.576581 | 0.005262589 |  |  |  | 175 | 2.16859 | 0.004712669
[5 empty] | 318 | 3.860664 | 0.05964459 | 1.655487 | 0.1292079 | [35 empty] | 245 | 20551 | 5947 | [20 empty] | 105 | 4.083333 | 0.7572795 | [32 empty] | 315 | 1.883333 | 0.2816124 | [10 empty] | 315 | 0.7625 | 0.0375 | [6 empty] | 245 | 2.557613 | 0.006719705 |  |  |  | 280 | 2.107608 | 0.003654168
[45 empty] | 280 | 23490 | 7060 | [20 empty] | 140 | 6.516667 | 2.547084 | [45 empty] | 350 | 2.075 | 0 | [6 empty] | 280 | 2.38412 | 0.005233963 |  |  |  | 315 | 1.500335 | 0.002968004
[45 empty] | 350 | 25089 | 7831 | [20 empty] | 175 | 2.4625 | 0.0625 | [54 empty] | 318 | 2.117207 | 0.004579403 |  |  |  | 345 | 1.368879 | 0.003858147

## Cable
红外 | [22 empty] | 2色差 |  |  |  | 3分子量 | [5 empty] | 4熔融结晶 | [44 empty] | 5力学性能 | [35 empty] | 6介电性能
时间 | 50-50%-75-0.55W |  |  |  | 时间 | 60-65%-80-0.55W |  |  |  | 时间 | 60-50%-80-0.55 |  | 时间 | 60-50%-80-0.825W |  |  |  | 时间 | 60-50%-80-1.1W |  |  |  | 时间 | 60-50%-80-1.1W | 时间 | 60-50%-80-0.825W | 时间 | 60-50%-80-1.1W |  | 时间 | 60-50%-80-0.825W |  | 60-80-50-0.55 | [8 empty] | 60-80-50-0.825 | [8 empty] | 60-80-50-1.1 | [8 empty] | 60-80-50-0.55 | [8 empty] | 60-80-65-0.55 | [8 empty] | 时间 | 50-75%-50-0.55W | [7 empty] | 时间 | 60-50%-80-1.1W | [7 empty] | 时间 | 60-65%-80-0.55W | [7 empty] | 时间 | 60-50%-80-0.825W | [7 empty] | 时间 | 60-50%-80-1.1W |  | 时间 | 60-50%-80-0.825W
| 羰基指数 |  | 羟基指数 |  |  | 羰基指数 |  | 羟基指数 |  |  | 羰基指数 | 羟基指数 |  | 羰基指数 |  | 羟基指数 |  |  | 羰基指数 |  | 羟基指数 | [6 empty] | Mw | Mn |  | Mw | Mn | 时间 | Tm1 | Tm2 | Tc1 | Tc2 | Tm3 | Tm4 | Xc1 | Xc2 | 时间 | Tm1 | Tm2 | Tc1 | Tc2 | Tm3 | Tm4 | Xc1 | Xc2 | 时间 | Tm1 | Tm2 | Tc1 | Tc2 | Tm3 | Tm4 | Xc1 | Xc2 | 时间 | Tm1 | Tm2 | Tc1 | Tc2 | Tm3 | Tm4 | Xc1 | Xc2 | 时间 | Tm1 | Tm2 | Tc1 | Tc2 | Tm3 | Tm4 | Xc1 | Xc2 | 拉伸强度 |  |  | 拉伸模量 |  | 断裂伸长 |  | 无缺口 | 缺口 | 拉伸强度 |  |  | 拉伸模量 |  | 断裂伸长 |  | 无缺口 | 缺口 | 拉伸强度 |  |  | 拉伸模量 |  | 断裂伸长 |  | 无缺口 | 缺口 | 拉伸强度 |  |  | 拉伸模量 |  | 断裂伸长 |  | 无缺口 | 缺口 |  | 介电常数 | 介电损耗 |  | 介电常数 | 介电损耗
[42 empty] | 7 | 85.72 | 122.66 | 109.57 | 65.49 | 84.47 | 122.91 | 0.03084642 | 0.04555631 | 7 | 82.2 | 122.5 | 109.41 | 65.33 | 83.31 | 122.82 | 0.04175427 | 0.04653242 | [9 empty] | 7 | 78.77 | 122.64 | 108.95 | 65.5 | 84.75 | 123.29 | 0.03671672 | 0.04982594 | 70 | 13.36685 | 0.38939 | 75.87874 | 4.338306 | 147.97795 | 2.44061 |  |  | 35 | 13.74505 | 0.02974 | 77.09585 | 1.404259 | 159.32669 | 3.77541 |  |  | 35 | 13.9721 | 0.53476 | 74.70752 | 1.042309 | 170.89888 | 8.71387 |  |  | 35 | 13.96952 | 0.37016 | 82.57465 | 3.582504 | 161.15846 | 2.19497
70 | 0.6596401 | 0.05572507 | 0.6591875 | 0.09059941 | 7 | 0.483705 | 0.02947198 | 0.4394659 | 0.05603142 |  |  |  | 35 | 0.3732918 | 0.005202811 | 0.08201393 | 0.01755056 | 7 | 0.4190274 | 0.0104512 | 0.5258255 | 0.04596704 | [19 empty] | 105 | 80.52 | 121.97 | 109.9 | 65.81 | 82.8 | 122.24 | 0.0549727 | 0.04348464 | 35 | 74.56 | 122.94 | 109.87 | 66.51 | 83.85 | 123.12 | 0.04856655 | 0.03783959 | [9 empty] | 21 | 74.65 | 121.23 | 110.13 | 66.31 | 82.02 | 120.79 | 0.05050512 | 0.02599659 | 105 | 14.13473 | 0.18926 | 74.36516 | 1.590718 | 163.72562 | 6.78766 |  |  | 70 | 13.51619 | 0.84159 | 74.56383 | 4.740865 | 149.34794 | 12.14181 |  |  | 63 | 14.22081 | 0.38288 | 67.77664 | 0.3664294 | 159.89298 | 3.33784 |  |  | 70 | 13.89466 | 0.21411 | 81.67919 | 0.6736061 | 143.87613 | 6.89355
[5 empty] | 63 | 0.6004145 | 0.01594962 | 0.6235887 | 0.05010928 |  |  |  | 70 | 0.4525738 | 0.01012616 | 0.1735306 | 0.01248463 | 21 | 0.520987 | 0.02304321 | 0.6878997 | 0.1186007 | [19 empty] | 140 | 86.49 | 122 | 109.38 | 67.09 | 83.53 | 122.41 | 0.02875768 | 0.03744369 | 49 | 80.62 | 122.53 | 109.77 | 65.78 | 84.7 | 122.88 | 0.0339215 | 0.04132082 | [9 empty] | 35 | 82.09 | 121.22 | 109.66 | 65.81 | 83.33 | 122.24 | 0.03741297 | 0.05274061 | 140 | 13.86753 | 0.23103 | 63.96939 | 0.6262077 | 168.51584 | 0.22907 |  |  | 140 | 14.21097 | 0.03198 | 70.9406 | 4.538154 | 153.34462 | 14.23869 |  |  | 105 | 15.1601 | 0.37058 | 61.45452 | 7.465964 | 165.27994 | 0.11662 |  |  | 105 | 14.29786 | 0.19029 | 71.53673 | 6.613536 | 161.19905 | 6.70948
[5 empty] | 126 | 0.8681388 | 0.06228901 | 1.208327 | 0.1150129 |  |  |  | 105 | 0.5031263 | 0.0175489 | 0.2251661 | 0.04707829 | 49 | 0.4653177 | 0.006477238 | 2.172354 | 0.1142481 | [28 empty] | 70 | 77.01 | 121.5 | 109.21 | 65.26 | 83.86 | 122.11 | 0.02833447 | 0.0337372 | [9 empty] | 63 | 76.83 | 119.49 | 109.99 | 65.84 | 82.72 | 120.86 | 0.03705802 | 0.0383686 | 175 | 13.37584 | 0.97035 | 58.81518 | 0.1651947 | 148.74942 | 14.79883 |  |  | 175 | 14.06467 | 0.40846 | 64.1715 | 2.152636 | 164.42709 | 14.5932 |  |  | 126 | 14.09846 | 0.78563 | 62.70161 | 0.03837737 | 159.55741 | 3.17681 |  |  | 140 | 13.47497 | 0.44034 | 66.30485 | 2.685653 | 144.24939 | 12.47288
[5 empty] | 168 | 0.7650581 | 0.01396724 | 1.082675 | 0.05279807 | [8 empty] | 70 | 0.5243705 | 0.02208352 | 1.109738 | 0.1153081 | [28 empty] | 140 | 79.1 | 123.01 | 108.97 | 65.19 | 84.02 | 123.1 | 0.05047099 | 0.05107509 | [9 empty] | 105 | 85.18 | 121.06 | 109.66 | 65.77 | 82.76 | 121.5 | 0.03391468 | 0.05564505 | [9 empty] | 245 | 13.52578 | 0.61629 | 69.80165 | 0.9018249 | 149.55545 | 11.56946 |  |  | 168 | 13.65072 | 0.88943 | 66.10919 | 0.27898 | 146.38019 | 14.34526 |  |  | 175 | 13.5211 | 0.54278 | 58.95822 | 1.226257 | 168.58123 | 4.03444
[5 empty] | 245 | 0.9981315 | 0.01259616 | 1.535439 | 0.07367959 | [8 empty] | 140 | 0.8464986 | 0.2648979 | 1.886512 | 0.5798391 | [28 empty] | 175 | 85.22 | 121.92 | 109.47 | 65.09 | 84.61 | 121.64 | 0.01497611 | 0.01327986 | [9 empty] | 168 | 80.32 | 121.33 | 109.28 | 65.23 | 82.33 | 121.94 | 0.04691126 | 0.05891809 | [18 empty] | 245 | 14.24071 | 0.63066 | 63.45976 | 2.394248 | 146.88318 | 0.23486 |  |  | 210 | 14.68911 | 0.12599 | 62.62816 | 10.16638 | 148.84298 | 8.43642
[5 empty] | 287 | 1.057874 | 0.03528821 | 1.505812 | 0.04223266 | [41 empty] | 245 | 73.03 | 121.4 | 108.54 | 64.78 | 83.31 | 120.45 | 0.02588 | 0.03512 | [9 empty] | 245 | 82.64 | 121.14 | 109.52 | 65.7 | 83.69 | 121.78 | 0.04032423 | 0.05888737 | [18 empty] | 287 | 13.34693 | 1.09685 | 58.33661 | 5.32251 | 121.26811 | 11.88588 |  |  | 245
[69 empty] | 287 | 81.82 | 119.31 | 109.45 | 65.63 | 82.37 | 121.82 | 0.04928328 | 0.06027304 | [27 empty] | 280

## 对应关系
50-50%-70-0.55 | 温度323.14,湿度50% 辐照强度0.55W/m2/nm
60-50%-80-0.55W | 温度333.14,湿度50% 辐照强度0.55W/m2/nm
60-65%-80-0.55 | 温度333.14,湿度65% 辐照强度0.55W/m2/nm
60-50%-80-1.1W | 温度333.14,湿度50% 辐照强度1.1W/m2/nm
60-50%-80-0.825W | 温度333.14,湿度50% 辐照强度0.825W/m2/nm